## Full dataset
P [bar] | q_1 [mol/kg] | T [K]
0.009599129 | 0.1116505 | 293.15
0.004464146 | 0.08899676 | 293.15
0.001900124 | 0.06957929 | 293.15
0.0001935504 | 0.05016181 | 293.15
-0.001510248 | 0.02427184 | 293.15
0.02498465 | 0.2249191 | 293.15
0.04893773 | 0.3543689 | 293.15
0.06861466 | 0.4579288 | 293.15
0.09771243 | 0.5873786 | 293.15
0.1405127 | 0.7556634 | 293.15
0.1798957 | 0.894822 | 293.15
0.2209964 | 1.027508 | 293.15
0.2595331 | 1.140777 | 293.15
0.2997846 | 1.254045 | 293.15
0.3408964 | 1.360841 | 293.15
0.3820095 | 1.464401 | 293.15
0.4231255 | 1.561489 | 293.15
0.4642428 | 1.65534 | 293.15
0.5045054 | 1.742718 | 293.15
0.5447681 | 1.830097 | 293.15
0.5833214 | 1.904531 | 293.15
0.6235882 | 1.982201 | 293.15
0.663855 | 2.059871 | 293.15
0.7041232 | 2.134304 | 293.15
0.7461063 | 2.208738 | 293.15
0.7863759 | 2.279935 | 293.15
0.8266468 | 2.347896 | 293.15
0.8677752 | 2.415858 | 293.15
0.9097625 | 2.480583 | 293.15
0.9508923 | 2.545307 | 293.15
0.9980201 | 2.619741 | 293.15
-0.0006430868 | 0.001618123 | 303.15
0.0002032626 | 0.02750809 | 303.15
0.002767285 | 0.04692557 | 303.15
0.006188757 | 0.06634304 | 303.15
0.01046768 | 0.08576052 | 303.15
0.02672175 | 0.1731392 | 303.15
0.04811496 | 0.2734628 | 303.15
0.06865906 | 0.3543689 | 303.15
0.09691048 | 0.4579288 | 303.15
0.1405807 | 0.5970874 | 303.15
0.1799748 | 0.710356 | 303.15
0.2202278 | 0.8203883 | 303.15
0.2621984 | 0.9239482 | 303.15
0.3016022 | 1.014563 | 303.15
0.3401499 | 1.101942 | 303.15
0.3804139 | 1.186084 | 303.15
0.4215354 | 1.270227 | 303.15
0.4626597 | 1.347896 | 303.15
0.5037839 | 1.425566 | 303.15
0.544911 | 1.496764 | 303.15
0.5851806 | 1.567961 | 303.15
0.627165 | 1.639159 | 303.15
0.6674374 | 1.703883 | 303.15
0.7042827 | 1.762136 | 303.15
0.748841 | 1.830097 | 303.15
0.7856877 | 1.885113 | 303.15
0.8293898 | 1.949838 | 303.15
0.8679515 | 2.004854 | 303.15
0.9073705 | 2.059871 | 303.15
0.947647 | 2.114887 | 303.15
1 | 2.18932 | 303.15
0.0002101999 | 0.01132686 | 313.15
0.002776997 | 0.02427184 | 313.15
0.005342407 | 0.04045307 | 313.15
0.01047878 | 0.05987055 | 313.15
0.0284533 | 0.1343042 | 313.15
0.0695498 | 0.276699 | 313.15
0.09695488 | 0.3543689 | 313.15
0.1406348 | 0.4708738 | 313.15
0.1783224 | 0.5647249 | 313.15
0.2194411 | 0.6553398 | 313.15
0.2597051 | 0.7394822 | 313.15
0.3025387 | 0.8300971 | 313.15
0.3428097 | 0.8980583 | 313.15
0.3847914 | 0.9757282 | 313.15
0.4216353 | 1.037217 | 313.15
0.4653347 | 1.108414 | 313.15
0.5038936 | 1.169903 | 313.15
0.542451 | 1.234628 | 313.15
0.5835836 | 1.29288 | 313.15
0.6247162 | 1.351133 | 313.15
0.6649913 | 1.409385 | 313.15
0.7061267 | 1.461165 | 313.15
0.7472579 | 1.522654 | 313.15
0.7883946 | 1.571197 | 313.15
0.8295286 | 1.626214 | 313.15
0.8706667 | 1.671521 | 313.15
0.9109446 | 1.723301 | 313.15
0.9520814 | 1.771845 | 313.15
1 | 1.830097 | 313.15

## 293.15K
P [bar] | q_1 [mol/kg] | T [K]
0.009599129 | 0.1116505 | 293.15
0.004464146 | 0.08899676 | 293.15
0.001900124 | 0.06957929 | 293.15
0.0001935504 | 0.05016181 | 293.15
-0.001510248 | 0.02427184 | 293.15
0.02498465 | 0.2249191 | 293.15
0.04893773 | 0.3543689 | 293.15
0.06861466 | 0.4579288 | 293.15
0.09771243 | 0.5873786 | 293.15
0.1405127 | 0.7556634 | 293.15
0.1798957 | 0.894822 | 293.15
0.2209964 | 1.027508 | 293.15
0.2595331 | 1.140777 | 293.15
0.2997846 | 1.254045 | 293.15
0.3408964 | 1.360841 | 293.15
0.3820095 | 1.464401 | 293.15
0.4231255 | 1.561489 | 293.15
0.4642428 | 1.65534 | 293.15
0.5045054 | 1.742718 | 293.15
0.5447681 | 1.830097 | 293.15
0.5833214 | 1.904531 | 293.15
0.6235882 | 1.982201 | 293.15
0.663855 | 2.059871 | 293.15
0.7041232 | 2.134304 | 293.15
0.7461063 | 2.208738 | 293.15
0.7863759 | 2.279935 | 293.15
0.8266468 | 2.347896 | 293.15
0.8677752 | 2.415858 | 293.15
0.9097625 | 2.480583 | 293.15
0.9508923 | 2.545307 | 293.15
0.9980201 | 2.619741 | 293.15

## 303.15K
P [bar] | q_1 [mol/kg] | T [K]
-0.0006430868 | 0.001618123 | 303.15
0.0002032626 | 0.02750809 | 303.15
0.002767285 | 0.04692557 | 303.15
0.006188757 | 0.06634304 | 303.15
0.01046768 | 0.08576052 | 303.15
0.02672175 | 0.1731392 | 303.15
0.04811496 | 0.2734628 | 303.15
0.06865906 | 0.3543689 | 303.15
0.09691048 | 0.4579288 | 303.15
0.1405807 | 0.5970874 | 303.15
0.1799748 | 0.710356 | 303.15
0.2202278 | 0.8203883 | 303.15
0.2621984 | 0.9239482 | 303.15
0.3016022 | 1.014563 | 303.15
0.3401499 | 1.101942 | 303.15
0.3804139 | 1.186084 | 303.15
0.4215354 | 1.270227 | 303.15
0.4626597 | 1.347896 | 303.15
0.5037839 | 1.425566 | 303.15
0.544911 | 1.496764 | 303.15
0.5851806 | 1.567961 | 303.15
0.627165 | 1.639159 | 303.15
0.6674374 | 1.703883 | 303.15
0.7042827 | 1.762136 | 303.15
0.748841 | 1.830097 | 303.15
0.7856877 | 1.885113 | 303.15
0.8293898 | 1.949838 | 303.15
0.8679515 | 2.004854 | 303.15
0.9073705 | 2.059871 | 303.15
0.947647 | 2.114887 | 303.15
1.002492 | 2.18932 | 303.15

## 313.15K
P [bar] | q_1 [mol/kg] | T [K]
0.0002101999 | 0.01132686 | 313.15
0.002776997 | 0.02427184 | 313.15
0.005342407 | 0.04045307 | 313.15
0.01047878 | 0.05987055 | 313.15
0.0284533 | 0.1343042 | 313.15
0.0695498 | 0.276699 | 313.15
0.09695488 | 0.3543689 | 313.15
0.1406348 | 0.4708738 | 313.15
0.1783224 | 0.5647249 | 313.15
0.2194411 | 0.6553398 | 313.15
0.2597051 | 0.7394822 | 313.15
0.3025387 | 0.8300971 | 313.15
0.3428097 | 0.8980583 | 313.15
0.3847914 | 0.9757282 | 313.15
0.4216353 | 1.037217 | 313.15
0.4653347 | 1.108414 | 313.15
0.5038936 | 1.169903 | 313.15
0.542451 | 1.234628 | 313.15
0.5835836 | 1.29288 | 313.15
0.6247162 | 1.351133 | 313.15
0.6649913 | 1.409385 | 313.15
0.7061267 | 1.461165 | 313.15
0.7472579 | 1.522654 | 313.15
0.7883946 | 1.571197 | 313.15
0.8295286 | 1.626214 | 313.15
0.8706667 | 1.671521 | 313.15
0.9109446 | 1.723301 | 313.15
0.9520814 | 1.771845 | 313.15
1.000931 | 1.830097 | 313.15

## 293.15 + 303.15
P [bar] | q_1 [mol/kg] | T [K]
0.009599129 | 0.1116505 | 293.15
0.004464146 | 0.08899676 | 293.15
0.001900124 | 0.06957929 | 293.15
0.0001935504 | 0.05016181 | 293.15
-0.001510248 | 0.02427184 | 293.15
0.02498465 | 0.2249191 | 293.15
0.04893773 | 0.3543689 | 293.15
0.06861466 | 0.4579288 | 293.15
0.09771243 | 0.5873786 | 293.15
0.1405127 | 0.7556634 | 293.15
0.1798957 | 0.894822 | 293.15
0.2209964 | 1.027508 | 293.15
0.2595331 | 1.140777 | 293.15
0.2997846 | 1.254045 | 293.15
0.3408964 | 1.360841 | 293.15
0.3820095 | 1.464401 | 293.15
0.4231255 | 1.561489 | 293.15
0.4642428 | 1.65534 | 293.15
0.5045054 | 1.742718 | 293.15
0.5447681 | 1.830097 | 293.15
0.5833214 | 1.904531 | 293.15
0.6235882 | 1.982201 | 293.15
0.663855 | 2.059871 | 293.15
0.7041232 | 2.134304 | 293.15
0.7461063 | 2.208738 | 293.15
0.7863759 | 2.279935 | 293.15
0.8266468 | 2.347896 | 293.15
0.8677752 | 2.415858 | 293.15
0.9097625 | 2.480583 | 293.15
0.9508923 | 2.545307 | 293.15
0.9980201 | 2.619741 | 293.15
-0.0006430868 | 0.001618123 | 303.15
0.0002032626 | 0.02750809 | 303.15
0.002767285 | 0.04692557 | 303.15
0.006188757 | 0.06634304 | 303.15
0.01046768 | 0.08576052 | 303.15
0.02672175 | 0.1731392 | 303.15
0.04811496 | 0.2734628 | 303.15
0.06865906 | 0.3543689 | 303.15
0.09691048 | 0.4579288 | 303.15
0.1405807 | 0.5970874 | 303.15
0.1799748 | 0.710356 | 303.15
0.2202278 | 0.8203883 | 303.15
0.2621984 | 0.9239482 | 303.15
0.3016022 | 1.014563 | 303.15
0.3401499 | 1.101942 | 303.15
0.3804139 | 1.186084 | 303.15
0.4215354 | 1.270227 | 303.15
0.4626597 | 1.347896 | 303.15
0.5037839 | 1.425566 | 303.15
0.544911 | 1.496764 | 303.15
0.5851806 | 1.567961 | 303.15
0.627165 | 1.639159 | 303.15
0.6674374 | 1.703883 | 303.15
0.7042827 | 1.762136 | 303.15
0.748841 | 1.830097 | 303.15
0.7856877 | 1.885113 | 303.15
0.8293898 | 1.949838 | 303.15
0.8679515 | 2.004854 | 303.15
0.9073705 | 2.059871 | 303.15
0.947647 | 2.114887 | 303.15
1.002492 | 2.18932 | 303.15