## POMaC 8
wt% POMaC8 | Pressure / PSI | Speed mm.s-1 | UV intensity during / mW.cm-2 | UV intensity after / mW.cm-2
50 | 10 | 8 | 3 | 0
60 | 10 | 5 | 3 | 0
70 | 30 | 6 | 0 | 20
80 | 45 | 6 | 10 | 20
90 | 60 | 8 | 20 | 0
95 | 80 | 4 | 20 | 20
100 | 90 | 4 | 20 | 20