## Young's Mod Values
Ink | Young's Mod / MPa | Error estimate
50-50 | 1.22 | 0.01
60-40 | 0.82 | 0.04640713
70-30 | 1.66 | 0.0605725
80-20 | 0.58 | 0.0279501
90-10 | 0.11 | 0.2165928
95-5 | 0.02 | 0.1505199
100-0 | 0.27 | 0.1946824

## Tensile strength and L at break
PEGDA700 wt% | TSb / MPa | TSb error / MPa | PEGDA700 wt% | Eb / % | Eb error / %
50 | 0.163 | 0.001 | 50 | 15.44 | 0.05
40 | 0.093 | 0.046 | 40 | 21.06 | 9.6
30 | 0.08 | 0.101 | 30 | 18.34 | 2.08
20 | 0.103 | 0.008 | 20 | 32.98 | 8.49
10 | 0.007 | 0.01 | 10 | 30.57 | 6.46
5 | 0.016 | 0.016 | 5 | 55.9 | 5.44
0 | 0.03 | 0.034 | 0 | 44.83 | 1.62

## POMaC8 50-50 D-S3C
Internal diameter / mm = | 8.075 | Distance / mm | Force / N | Elong ratio (L) | Elongation (Es) / % | Stress / MPa | Stress / kPa | Stress (true cross sectional areas) / MPa | Stress (true cross sectional area) / kPa
Internal Circumference (Ci) / mm = | 25.36836 | 0 | 0 | 0 | 0 | 0 | 0 | 0 | 0
Average radial width (W) / mm = | 4.5 | 0.06 | 0.001 | 0.00303755 | 0.303755 | 0.0001683502 | 0.1683502 | 0.0008976661 | 0.8976661
Average axial thickness (t) / mm = | 0.66 | 0.11 | 0.003 | 0.005568841 | 0.5568841 | 0.0005050505 | 0.5050505 | 0.002692998 | 2.692998
Internal diameter + radial width / mm = | 12.575 | 0.16 | 0.004 | 0.008100132 | 0.8100132 | 0.0006734007 | 0.6734007 | 0.003590664 | 3.590664
Mean circumference (Cm) / mm = | 39.50553 | 0.2 | 0.005 | 0.01012517 | 1.012517 | 0.0008417508 | 0.8417508 | 0.00448833 | 4.48833
|  | 0.26 | 0.007 | 0.01316271 | 1.316271 | 0.001178451 | 1.178451 | 0.006283662 | 6.283662
Total area | 1.114 | 0.31 | 0.009 | 0.01569401 | 1.569401 | 0.001515152 | 1.515152 | 0.008078995 | 8.078995
|  | 0.35 | 0.01 | 0.01771904 | 1.771904 | 0.001683502 | 1.683502 | 0.008976661 | 8.976661
|  | 0.39 | 0.011 | 0.01974407 | 1.974407 | 0.001851852 | 1.851852 | 0.009874327 | 9.874327
|  | 0.46 | 0.014 | 0.02328788 | 2.328788 | 0.002356902 | 2.356902 | 0.01256732 | 12.56732
|  | 0.5 | 0.016 | 0.02531291 | 2.531291 | 0.002693603 | 2.693603 | 0.01436266 | 14.36266
|  | 0.56 | 0.018 | 0.02835046 | 2.835046 | 0.003030303 | 3.030303 | 0.01615799 | 16.15799
|  | 0.61 | 0.02 | 0.03088175 | 3.088175 | 0.003367003 | 3.367003 | 0.01795332 | 17.95332
|  | 0.66 | 0.023 | 0.03341305 | 3.341305 | 0.003872054 | 3.872054 | 0.02064632 | 20.64632
|  | 0.7 | 0.027 | 0.03543808 | 3.543808 | 0.004545455 | 4.545455 | 0.02423698 | 24.23698
|  | 0.75 | 0.03 | 0.03796937 | 3.796937 | 0.005050505 | 5.050505 | 0.02692998 | 26.92998
|  | 0.81 | 0.032 | 0.04100692 | 4.100692 | 0.005387205 | 5.387205 | 0.02872531 | 28.72531
|  | 0.85 | 0.035 | 0.04303195 | 4.303195 | 0.005892256 | 5.892256 | 0.03141831 | 31.41831
|  | 0.9 | 0.037 | 0.04556324 | 4.556324 | 0.006228956 | 6.228956 | 0.03321364 | 33.21364
|  | 0.95 | 0.04 | 0.04809454 | 4.809454 | 0.006734007 | 6.734007 | 0.03590664 | 35.90664
|  | 1 | 0.043 | 0.05062583 | 5.062583 | 0.007239057 | 7.239057 | 0.03859964 | 38.59964
|  | 1.05 | 0.044 | 0.05315712 | 5.315712 | 0.007407407 | 7.407407 | 0.03949731 | 39.49731
|  | 1.11 | 0.046 | 0.05619467 | 5.619467 | 0.007744108 | 7.744108 | 0.04129264 | 41.29264
|  | 1.16 | 0.05 | 0.05872596 | 5.872596 | 0.008417508 | 8.417508 | 0.0448833 | 44.8833
|  | 1.2 | 0.054 | 0.06075099 | 6.075099 | 0.009090909 | 9.090909 | 0.04847397 | 48.47397
|  | 1.26 | 0.057 | 0.06378854 | 6.378854 | 0.00959596 | 9.59596 | 0.05116697 | 51.16697
|  | 1.3 | 0.059 | 0.06581357 | 6.581357 | 0.00993266 | 9.93266 | 0.0529623 | 52.9623
|  | 1.36 | 0.064 | 0.06885112 | 6.885112 | 0.01077441 | 10.77441 | 0.05745063 | 57.45063
|  | 1.4 | 0.066 | 0.07087616 | 7.087616 | 0.01111111 | 11.11111 | 0.05924596 | 59.24596
|  | 1.45 | 0.07 | 0.07340745 | 7.340745 | 0.01178451 | 11.78451 | 0.06283662 | 62.83662
|  | 1.5 | 0.073 | 0.07593874 | 7.593874 | 0.01228956 | 12.28956 | 0.06552962 | 65.52962
|  | 1.56 | 0.077 | 0.07897629 | 7.897629 | 0.01296296 | 12.96296 | 0.06912029 | 69.12029
|  | 1.61 | 0.081 | 0.08150758 | 8.150758 | 0.01363636 | 13.63636 | 0.07271095 | 72.71095
|  | 1.66 | 0.084 | 0.08403887 | 8.403887 | 0.01414141 | 14.14141 | 0.07540395 | 75.40395
|  | 1.7 | 0.086 | 0.08606391 | 8.606391 | 0.01447811 | 14.47811 | 0.07719928 | 77.19928
|  | 1.75 | 0.089 | 0.0885952 | 8.85952 | 0.01498316 | 14.98316 | 0.07989228 | 79.89228
|  | 1.8 | 0.093 | 0.09112649 | 9.112649 | 0.01565657 | 15.65657 | 0.08348294 | 83.48294
|  | 1.85 | 0.096 | 0.09365778 | 9.365778 | 0.01616162 | 16.16162 | 0.08617594 | 86.17594
|  | 1.89 | 0.098 | 0.09568281 | 9.568281 | 0.01649832 | 16.49832 | 0.08797127 | 87.97127
|  | 1.96 | 0.103 | 0.09922662 | 9.922662 | 0.01734007 | 17.34007 | 0.09245961 | 92.45961
|  | 2 | 0.106 | 0.1012517 | 10.12517 | 0.01784512 | 17.84512 | 0.0951526 | 95.1526
|  | 2.06 | 0.109 | 0.1042892 | 10.42892 | 0.01835017 | 18.35017 | 0.0978456 | 97.8456
|  | 2.1 | 0.111 | 0.1063142 | 10.63142 | 0.01868687 | 18.68687 | 0.09964093 | 99.64093
|  | 2.16 | 0.117 | 0.1093518 | 10.93518 | 0.01969697 | 19.69697 | 0.1050269 | 105.0269
|  | 2.2 | 0.121 | 0.1113768 | 11.13768 | 0.02037037 | 20.37037 | 0.1086176 | 108.6176
|  | 2.26 | 0.124 | 0.1144144 | 11.44144 | 0.02087542 | 20.87542 | 0.1113106 | 111.3106
|  | 2.31 | 0.128 | 0.1169457 | 11.69457 | 0.02154882 | 21.54882 | 0.1149013 | 114.9013
|  | 2.36 | 0.13 | 0.119477 | 11.9477 | 0.02188552 | 21.88552 | 0.1166966 | 116.6966
|  | 2.4 | 0.133 | 0.121502 | 12.1502 | 0.02239057 | 22.39057 | 0.1193896 | 119.3896
|  | 2.45 | 0.137 | 0.1240333 | 12.40333 | 0.02306397 | 23.06397 | 0.1229803 | 122.9803
|  | 2.51 | 0.141 | 0.1270708 | 12.70708 | 0.02373737 | 23.73737 | 0.1265709 | 126.5709
|  | 2.56 | 0.149 | 0.1296021 | 12.96021 | 0.02508418 | 25.08418 | 0.1337522 | 133.7522
|  | 2.6 | 0.149 | 0.1316271 | 13.16271 | 0.02508418 | 25.08418 | 0.1337522 | 133.7522
|  | 2.66 | 0.153 | 0.1346647 | 13.46647 | 0.02575758 | 25.75758 | 0.1373429 | 137.3429
|  | 2.71 | 0.158 | 0.137196 | 13.7196 | 0.02659933 | 26.59933 | 0.1418312 | 141.8312
|  | 2.76 | 0.161 | 0.1397273 | 13.97273 | 0.02710438 | 27.10438 | 0.1445242 | 144.5242
|  | 2.81 | 0.165 | 0.1422586 | 14.22586 | 0.02777778 | 27.77778 | 0.1481149 | 148.1149
|  | 2.85 | 0.169 | 0.1442836 | 14.42836 | 0.02845118 | 28.45118 | 0.1517056 | 151.7056
|  | 2.9 | 0.173 | 0.1468149 | 14.68149 | 0.02912458 | 29.12458 | 0.1552962 | 155.2962
|  | 2.95 | 0.178 | 0.1493462 | 14.93462 | 0.02996633 | 29.96633 | 0.1597846 | 159.7846
|  | 3.01 | 0.182 | 0.1523837 | 15.23837 | 0.03063973 | 30.63973 | 0.1633752 | 163.3752
|  | 3.05 | 0.179 | 0.1544088 | 15.44088 | 0.03013468 | 30.13468 | 0.1606822 | 160.6822
|  | 0.01 |  | 0.0005062583 | 0.05062583
|  | TSb | 0.1633752 | N.mm^2 | MPa | 0.0008976661
|  | Eb | 15.44 | %

## POMaC8 60_40 D-S1
Internal diameter / mm = | 11.53333 | Distance / mm | Force / N | Elong L ratio | Elongation (Es) (strain) / % | Stress / MPa | Stress / kPa | Stress (true cross sectional areas) / MPa | Stress (true cross sectional area) / kPa
Internal Circumference (Ci) / mm = | 36.23304 | 0 | 0 | 0 | 0 | 0 | 0 | 0 | 0
Average radial width (W) / mm = | 3.62 | 0.04 | 0 | 0.001680475 | 0.1680475 | 0 | 0 | 0 | 0
Average axial thickness (t) / mm = | 0.8 | 0.09 | 0 | 0.003781068 | 0.3781068 | 0 | 0 | 0 | 0
Internal diameter + radial width / mm = | 15.15333 | 0.13 | 0 | 0.005461542 | 0.5461542 | 0 | 0 | 0 | 0
Mean circumference (Cm) / mm = | 47.6056 | 0.18 | 0 | 0.007562135 | 0.7562135 | 0 | 0 | 0 | 0
|  | 0.23 | 0 | 0.009662729 | 0.9662729 | 0 | 0 | 0 | 0
Total area | 2.471 | 0.27 | 0 | 0.0113432 | 1.13432 | 0 | 0 | 0 | 0
|  | 0.31 | 0 | 0.01302368 | 1.302368 | 0 | 0 | 0 | 0
|  | 0.38 | 0 | 0.01596451 | 1.596451 | 0 | 0 | 0 | 0
|  | 0.43 | 0.001 | 0.0180651 | 1.80651 | 0.0001726519 | 0.1726519 | 0.0004046945 | 0.4046945
|  | 0.48 | 0.001 | 0.02016569 | 2.016569 | 0.0001726519 | 0.1726519 | 0.0004046945 | 0.4046945
|  | 0.54 | 0.003 | 0.02268641 | 2.268641 | 0.0005179558 | 0.5179558 | 0.001214083 | 1.214083
|  | 0.58 | 0.004 | 0.02436688 | 2.436688 | 0.0006906077 | 0.6906077 | 0.001618778 | 1.618778
|  | 0.64 | 0.005 | 0.02688759 | 2.688759 | 0.0008632597 | 0.8632597 | 0.002023472 | 2.023472
|  | 0.7 | 0.007 | 0.0294083 | 2.94083 | 0.001208564 | 1.208564 | 0.002832861 | 2.832861
|  | 0.74 | 0.009 | 0.03108878 | 3.108878 | 0.001553867 | 1.553867 | 0.00364225 | 3.64225
|  | 0.78 | 0.01 | 0.03276925 | 3.276925 | 0.001726519 | 1.726519 | 0.004046945 | 4.046945
|  | 0.83 | 0.011 | 0.03486985 | 3.486985 | 0.001899171 | 1.899171 | 0.004451639 | 4.451639
|  | 0.88 | 0.013 | 0.03697044 | 3.697044 | 0.002244475 | 2.244475 | 0.005261028 | 5.261028
|  | 0.92 | 0.014 | 0.03865091 | 3.865091 | 0.002417127 | 2.417127 | 0.005665722 | 5.665722
|  | 0.98 | 0.016 | 0.04117163 | 4.117163 | 0.002762431 | 2.762431 | 0.006475111 | 6.475111
|  | 1.06 | 0.018 | 0.04453258 | 4.453258 | 0.003107735 | 3.107735 | 0.0072845 | 7.2845
|  | 1.12 | 0.019 | 0.04705329 | 4.705329 | 0.003280387 | 3.280387 | 0.007689195 | 7.689195
|  | 1.18 | 0.022 | 0.049574 | 4.9574 | 0.003798343 | 3.798343 | 0.008903278 | 8.903278
|  | 1.2 | 0.022 | 0.05041424 | 5.041424 | 0.003798343 | 3.798343 | 0.008903278 | 8.903278
|  | 1.27 | 0.025 | 0.05335507 | 5.335507 | 0.004316298 | 4.316298 | 0.01011736 | 10.11736
|  | 1.34 | 0.027 | 0.0562959 | 5.62959 | 0.004661602 | 4.661602 | 0.01092675 | 10.92675
|  | 1.4 | 0.028 | 0.05881661 | 5.881661 | 0.004834254 | 4.834254 | 0.01133144 | 11.33144
|  | 1.45 | 0.029 | 0.0609172 | 6.09172 | 0.005006906 | 5.006906 | 0.01173614 | 11.73614
|  | 1.5 | 0.031 | 0.0630178 | 6.30178 | 0.00535221 | 5.35221 | 0.01254553 | 12.54553
|  | 1.56 | 0.033 | 0.06553851 | 6.553851 | 0.005697514 | 5.697514 | 0.01335492 | 13.35492
|  | 1.62 | 0.034 | 0.06805922 | 6.805922 | 0.005870166 | 5.870166 | 0.01375961 | 13.75961
|  | 1.68 | 0.036 | 0.07057993 | 7.057993 | 0.00621547 | 6.21547 | 0.014569 | 14.569
|  | 1.73 | 0.034 | 0.07268052 | 7.268052 | 0.005870166 | 5.870166 | 0.01375961 | 13.75961
|  | 1.81 | 0.036 | 0.07604147 | 7.604147 | 0.00621547 | 6.21547 | 0.014569 | 14.569
|  | 1.86 | 0.036 | 0.07814207 | 7.814207 | 0.00621547 | 6.21547 | 0.014569 | 14.569
|  | 1.93 | 0.036 | 0.0810829 | 8.10829 | 0.00621547 | 6.21547 | 0.014569 | 14.569
|  | 1.98 | 0.037 | 0.08318349 | 8.318349 | 0.006388122 | 6.388122 | 0.01497369 | 14.97369
|  | 2.04 | 0.037 | 0.0857042 | 8.57042 | 0.006388122 | 6.388122 | 0.01497369 | 14.97369
|  | 2.09 | 0.037 | 0.08780479 | 8.780479 | 0.006388122 | 6.388122 | 0.01497369 | 14.97369
|  | 2.15 | 0.038 | 0.09032551 | 9.032551 | 0.006560773 | 6.560773 | 0.01537839 | 15.37839
|  | 2.23 | 0.039 | 0.09368646 | 9.368646 | 0.006733425 | 6.733425 | 0.01578308 | 15.78308
|  | 2.3 | 0.037 | 0.09662729 | 9.662729 | 0.006388122 | 6.388122 | 0.01497369 | 14.97369
|  | 2.38 | 0.025 | 0.09998824 | 9.998824 | 0.004316298 | 4.316298 | 0.01011736 | 10.11736
|  | 2.46 | 0.027 | 0.1033492 | 10.33492 | 0.004661602 | 4.661602 | 0.01092675 | 10.92675
|  | 2.52 | 0.027 | 0.1058699 | 10.58699 | 0.004661602 | 4.661602 | 0.01092675 | 10.92675
|  | 2.59 | 0.028 | 0.1088107 | 10.88107 | 0.004834254 | 4.834254 | 0.01133144 | 11.33144
|  | 2.65 | 0.028 | 0.1113314 | 11.13314 | 0.004834254 | 4.834254 | 0.01133144 | 11.33144
|  | 2.73 | 0.029 | 0.1146924 | 11.46924 | 0.005006906 | 5.006906 | 0.01173614 | 11.73614
|  | 2.8 | 0.03 | 0.1176332 | 11.76332 | 0.005179558 | 5.179558 | 0.01214083 | 12.14083
|  | 2.88 | 0.03 | 0.1209942 | 12.09942 | 0.005179558 | 5.179558 | 0.01214083 | 12.14083
|  | 2.92 | 0.03 | 0.1226746 | 12.26746 | 0.005179558 | 5.179558 | 0.01214083 | 12.14083
|  | 2.97 | 0.031 | 0.1247752 | 12.47752 | 0.00535221 | 5.35221 | 0.01254553 | 12.54553
|  | 3.04 | 0.032 | 0.1277161 | 12.77161 | 0.005524862 | 5.524862 | 0.01295022 | 12.95022
|  | 3.09 | 0.032 | 0.1298167 | 12.98167 | 0.005524862 | 5.524862 | 0.01295022 | 12.95022
|  | 3.14 | 0.032 | 0.1319173 | 13.19173 | 0.005524862 | 5.524862 | 0.01295022 | 12.95022
|  | 3.2 | 0.034 | 0.134438 | 13.4438 | 0.005870166 | 5.870166 | 0.01375961 | 13.75961
|  | 3.25 | 0.034 | 0.1365386 | 13.65386 | 0.005870166 | 5.870166 | 0.01375961 | 13.75961
|  | 3.36 | 0.035 | 0.1411599 | 14.11599 | 0.006042818 | 6.042818 | 0.01416431 | 14.16431
|  | 3.41 | 0.036 | 0.1432605 | 14.32605 | 0.00621547 | 6.21547 | 0.014569 | 14.569
|  | 3.5 | 0.037 | 0.1470415 | 14.70415 | 0.006388122 | 6.388122 | 0.01497369 | 14.97369
|  | 3.57 | 0.037 | 0.1499824 | 14.99824 | 0.006388122 | 6.388122 | 0.01497369 | 14.97369
|  | 3.62 | 0.038 | 0.1520829 | 15.20829 | 0.006560773 | 6.560773 | 0.01537839 | 15.37839
|  | 3.7 | 0.039 | 0.1554439 | 15.54439 | 0.006733425 | 6.733425 | 0.01578308 | 15.78308
|  | 3.74 | 0.039 | 0.1571244 | 15.71244 | 0.006733425 | 6.733425 | 0.01578308 | 15.78308
|  | 3.8 | 0.04 | 0.1596451 | 15.96451 | 0.006906077 | 6.906077 | 0.01618778 | 16.18778
|  | 3.88 | 0.041 | 0.163006 | 16.3006 | 0.007078729 | 7.078729 | 0.01659247 | 16.59247
|  | 3.92 | 0.041 | 0.1646865 | 16.46865 | 0.007078729 | 7.078729 | 0.01659247 | 16.59247
|  | 4 | 0.043 | 0.1680475 | 16.80475 | 0.007424033 | 7.424033 | 0.01740186 | 17.40186
|  | 4.06 | 0.045 | 0.1705682 | 17.05682 | 0.007769337 | 7.769337 | 0.01821125 | 18.21125
|  | 4.12 | 0.045 | 0.1730889 | 17.30889 | 0.007769337 | 7.769337 | 0.01821125 | 18.21125
|  | 4.22 | 0.047 | 0.1772901 | 17.72901 | 0.008114641 | 8.114641 | 0.01902064 | 19.02064
|  | 4.28 | 0.047 | 0.1798108 | 17.98108 | 0.008114641 | 8.114641 | 0.01902064 | 19.02064
|  | 4.35 | 0.048 | 0.1827516 | 18.27516 | 0.008287293 | 8.287293 | 0.01942533 | 19.42533
|  | 4.43 | 0.05 | 0.1861126 | 18.61126 | 0.008632597 | 8.632597 | 0.02023472 | 20.23472
|  | 4.47 | 0.051 | 0.187793 | 18.7793 | 0.008805249 | 8.805249 | 0.02063942 | 20.63942
|  | 4.54 | 0.052 | 0.1907339 | 19.07339 | 0.008977901 | 8.977901 | 0.02104411 | 21.04411
|  | 4.59 | 0.053 | 0.1928345 | 19.28345 | 0.009150552 | 9.150552 | 0.02144881 | 21.44881
|  | 4.64 | 0.054 | 0.194935 | 19.4935 | 0.009323204 | 9.323204 | 0.0218535 | 21.8535
|  | 4.72 | 0.056 | 0.198296 | 19.8296 | 0.009668508 | 9.668508 | 0.02266289 | 22.66289
|  | 4.77 | 0.057 | 0.2003966 | 20.03966 | 0.00984116 | 9.84116 | 0.02306758 | 23.06758
|  | 4.85 | 0.059 | 0.2037575 | 20.37575 | 0.01018646 | 10.18646 | 0.02387697 | 23.87697
|  | 4.9 | 0.06 | 0.2058581 | 20.58581 | 0.01035912 | 10.35912 | 0.02428167 | 24.28167
|  | 4.93 | 0.061 | 0.2071185 | 20.71185 | 0.01053177 | 10.53177 | 0.02468636 | 24.68636
|  | 5 | 0.062 | 0.2100593 | 21.00593 | 0.01070442 | 10.70442 | 0.02509106 | 25.09106
|  | 5.04 | 0.064 | 0.2117398 | 21.17398 | 0.01104972 | 11.04972 | 0.02590045 | 25.90045
|  | 5.12 | 0.066 | 0.2151007 | 21.51007 | 0.01139503 | 11.39503 | 0.02670983 | 26.70983
|  | 5.17 | 0.066 | 0.2172013 | 21.72013 | 0.01139503 | 11.39503 | 0.02670983 | 26.70983
|  | 5.23 | 0.068 | 0.219722 | 21.9722 | 0.01174033 | 11.74033 | 0.02751922 | 27.51922
|  | 5.29 | 0.07 | 0.2222428 | 22.22428 | 0.01208564 | 12.08564 | 0.02832861 | 28.32861
|  | 5.37 | 0.072 | 0.2256037 | 22.56037 | 0.01243094 | 12.43094 | 0.029138 | 29.138
|  | 5.44 | 0.076 | 0.2285445 | 22.85445 | 0.01312155 | 13.12155 | 0.03075678 | 30.75678
|  | 5.53 | 0.079 | 0.2323256 | 23.23256 | 0.0136395 | 13.6395 | 0.03197086 | 31.97086
|  | 5.63 | 0.083 | 0.2365268 | 23.65268 | 0.01433011 | 14.33011 | 0.03358964 | 33.58964
|  | 5.65 | 0.083 | 0.237367 | 23.7367 | 0.01433011 | 14.33011 | 0.03358964 | 33.58964
|  | 5.72 | 0.086 | 0.2403079 | 24.03079 | 0.01484807 | 14.84807 | 0.03480372 | 34.80372
|  | 5.8 | 0.092 | 0.2436688 | 24.36688 | 0.01588398 | 15.88398 | 0.03723189 | 37.23189
|  | 5.84 | 0.094 | 0.2453493 | 24.53493 | 0.01622928 | 16.22928 | 0.03804128 | 38.04128
|  | 5.87 | 0.095 | 0.2466096 | 24.66096 | 0.01640193 | 16.40193 | 0.03844597 | 38.44597
|  | 5.91 | 0.097 | 0.2482901 | 24.82901 | 0.01674724 | 16.74724 | 0.03925536 | 39.25536
|  | 5.96 | 0.1 | 0.2503907 | 25.03907 | 0.01726519 | 17.26519 | 0.04046945 | 40.46945
|  | 6 | 0.102 | 0.2520712 | 25.20712 | 0.0176105 | 17.6105 | 0.04127883 | 41.27883
|  | 6.09 | 0.109 | 0.2558522 | 25.58522 | 0.01881906 | 18.81906 | 0.0441117 | 44.1117
|  | 6.14 | 0.111 | 0.2579528 | 25.79528 | 0.01916436 | 19.16436 | 0.04492108 | 44.92108
|  | 6.18 | 0.114 | 0.2596333 | 25.96333 | 0.01968232 | 19.68232 | 0.04613517 | 46.13517
|  | 6.22 | 0.117 | 0.2613138 | 26.13138 | 0.02020028 | 20.20028 | 0.04734925 | 47.34925
|  | 6.29 | 0.119 | 0.2642546 | 26.42546 | 0.02054558 | 20.54558 | 0.04815864 | 48.15864
|  | 6.36 | 0.125 | 0.2671955 | 26.71955 | 0.02158149 | 21.58149 | 0.05058681 | 50.58681
|  | 6.41 | 0.13 | 0.269296 | 26.9296 | 0.02244475 | 22.44475 | 0.05261028 | 52.61028
|  | 6.49 | 0.139 | 0.272657 | 27.2657 | 0.02399862 | 23.99862 | 0.05625253 | 56.25253
|  | 6.54 | 0.142 | 0.2747576 | 27.47576 | 0.02451657 | 24.51657 | 0.05746661 | 57.46661
|  | 6.63 | 0.149 | 0.2785387 | 27.85387 | 0.02572514 | 25.72514 | 0.06029947 | 60.29947
|  | 6.68 | 0.039 | 0.2806392 | 28.06392 | 0.006733425 | 6.733425 | 0.01578308 | 15.78308
|  | TSb | 0.06029947 | N.mm^2 is MPa

## POMaC8 60_40 D-S2
Internal diameter / mm = | 9.681 | Distance / mm | Force / N | Elong L ratio | Elongation (Es) (strain) / % | Stress / MPa | Stress / kPa | Stress (true cross sectional areas) / MPa | Stress (true cross sectional area) / kPa
Internal Circumference (Ci) / mm = | 30.41376 | 0 | 0 | 0 | 0 | 0 | 0 | 0 | 0
Average radial width (W) / mm = | 3.3025 | 0.06 | 0 | 0.002941979 | 0.2941979 | 0 | 0 | 0 | 0
Average axial thickness (t) / mm = | 0.84 | 0.1 | 0.001 | 0.004903299 | 0.4903299 | 0.0001802386 | 0.1802386 | 0.001025641 | 1.025641
Internal diameter + radial width / mm = | 12.9835 | 0.14 | 0.001 | 0.006864618 | 0.6864618 | 0.0001802386 | 0.1802386 | 0.001025641 | 1.025641
Mean circumference (Cm) / mm = | 40.78887 | 0.2 | 0.003 | 0.009806597 | 0.9806597 | 0.0005407159 | 0.5407159 | 0.003076923 | 3.076923
|  | 0.25 | 0.005 | 0.01225825 | 1.225825 | 0.0009011932 | 0.9011932 | 0.005128205 | 5.128205
Total area | 0.975 | 0.31 | 0.006 | 0.01520023 | 1.520023 | 0.001081432 | 1.081432 | 0.006153846 | 6.153846
|  | 0.35 | 0.007 | 0.01716155 | 1.716155 | 0.00126167 | 1.26167 | 0.007179487 | 7.179487
|  | 0.39 | 0.009 | 0.01912286 | 1.912286 | 0.001622148 | 1.622148 | 0.009230769 | 9.230769
|  | 0.46 | 0.011 | 0.02255517 | 2.255517 | 0.001982625 | 1.982625 | 0.01128205 | 11.28205
|  | 0.49 | 0.012 | 0.02402616 | 2.402616 | 0.002162864 | 2.162864 | 0.01230769 | 12.30769
|  | 0.56 | 0.014 | 0.02745847 | 2.745847 | 0.002523341 | 2.523341 | 0.01435897 | 14.35897
|  | 0.62 | 0.016 | 0.03040045 | 3.040045 | 0.002883818 | 2.883818 | 0.01641026 | 16.41026
|  | 0.7 | 0.02 | 0.03432309 | 3.432309 | 0.003604773 | 3.604773 | 0.02051282 | 20.51282
|  | 0.75 | 0.022 | 0.03677474 | 3.677474 | 0.00396525 | 3.96525 | 0.0225641 | 22.5641
|  | 0.81 | 0.023 | 0.03971672 | 3.971672 | 0.004145489 | 4.145489 | 0.02358974 | 23.58974
|  | 0.85 | 0.025 | 0.04167804 | 4.167804 | 0.004505966 | 4.505966 | 0.02564103 | 25.64103
|  | 0.9 | 0.027 | 0.04412969 | 4.412969 | 0.004866443 | 4.866443 | 0.02769231 | 27.69231
|  | 0.94 | 0.028 | 0.04609101 | 4.609101 | 0.005046682 | 5.046682 | 0.02871795 | 28.71795
|  | 1.02 | 0.031 | 0.05001365 | 5.001365 | 0.005587398 | 5.587398 | 0.03179487 | 31.79487
|  | 1.06 | 0.032 | 0.05197497 | 5.197497 | 0.005767636 | 5.767636 | 0.03282051 | 32.82051
|  | 1.11 | 0.034 | 0.05442661 | 5.442661 | 0.006128114 | 6.128114 | 0.03487179 | 34.87179
|  | 1.15 | 0.036 | 0.05638793 | 5.638793 | 0.006488591 | 6.488591 | 0.03692308 | 36.92308
|  | 1.2 | 0.037 | 0.05883958 | 5.883958 | 0.00666883 | 6.66883 | 0.03794872 | 37.94872
|  | 1.25 | 0.039 | 0.06129123 | 6.129123 | 0.007029307 | 7.029307 | 0.04 | 40
|  | 1.3 | 0.04 | 0.06374288 | 6.374288 | 0.007209545 | 7.209545 | 0.04102564 | 41.02564
|  | 1.35 | 0.043 | 0.06619453 | 6.619453 | 0.007750261 | 7.750261 | 0.04410256 | 44.10256
|  | 1.4 | 0.045 | 0.06864618 | 6.864618 | 0.008110739 | 8.110739 | 0.04615385 | 46.15385
|  | 1.46 | 0.047 | 0.07158816 | 7.158816 | 0.008471216 | 8.471216 | 0.04820513 | 48.20513
|  | 1.5 | 0.049 | 0.07354948 | 7.354948 | 0.008831693 | 8.831693 | 0.05025641 | 50.25641
|  | 1.54 | 0.05 | 0.0755108 | 7.55108 | 0.009011932 | 9.011932 | 0.05128205 | 51.28205
|  | 1.6 | 0.053 | 0.07845278 | 7.845278 | 0.009552648 | 9.552648 | 0.05435897 | 54.35897
|  | 1.65 | 0.055 | 0.08090443 | 8.090443 | 0.009913125 | 9.913125 | 0.05641026 | 56.41026
|  | 1.69 | 0.057 | 0.08286575 | 8.286575 | 0.0102736 | 10.2736 | 0.05846154 | 58.46154
|  | 1.76 | 0.059 | 0.08629806 | 8.629806 | 0.01063408 | 10.63408 | 0.06051282 | 60.51282
|  | 1.81 | 0.062 | 0.0887497 | 8.87497 | 0.0111748 | 11.1748 | 0.06358974 | 63.58974
|  | 1.84 | 0.063 | 0.09022069 | 9.022069 | 0.01135503 | 11.35503 | 0.06461538 | 64.61538
|  | 1.9 | 0.065 | 0.09316267 | 9.316267 | 0.01171551 | 11.71551 | 0.06666667 | 66.66667
|  | 1.95 | 0.067 | 0.09561432 | 9.561432 | 0.01207599 | 12.07599 | 0.06871795 | 68.71795
|  | 2 | 0.068 | 0.09806597 | 9.806597 | 0.01225623 | 12.25623 | 0.06974359 | 69.74359
|  | 2.05 | 0.072 | 0.1005176 | 10.05176 | 0.01297718 | 12.97718 | 0.07384615 | 73.84615
|  | 2.1 | 0.074 | 0.1029693 | 10.29693 | 0.01333766 | 13.33766 | 0.07589744 | 75.89744
|  | 2.17 | 0.078 | 0.1064016 | 10.64016 | 0.01405861 | 14.05861 | 0.08 | 80
|  | 2.21 | 0.079 | 0.1083629 | 10.83629 | 0.01423885 | 14.23885 | 0.08102564 | 81.02564
|  | 2.26 | 0.083 | 0.1108145 | 11.08145 | 0.01495981 | 14.95981 | 0.08512821 | 85.12821
|  | 2.31 | 0.085 | 0.1132662 | 11.32662 | 0.01532028 | 15.32028 | 0.08717949 | 87.17949
|  | 2.37 | 0.088 | 0.1162082 | 11.62082 | 0.015861 | 15.861 | 0.09025641 | 90.25641
|  | 2.41 | 0.091 | 0.1181695 | 11.81695 | 0.01640172 | 16.40172 | 0.09333333 | 93.33333
|  | 2.45 | 0.092 | 0.1201308 | 12.01308 | 0.01658195 | 16.58195 | 0.09435897 | 94.35897
|  | 2.52 | 0.096 | 0.1235631 | 12.35631 | 0.01730291 | 17.30291 | 0.09846154 | 98.46154
|  | 2.56 | 0.099 | 0.1255244 | 12.55244 | 0.01784362 | 17.84362 | 0.1015385 | 101.5385
|  | 2.61 | 0.103 | 0.1279761 | 12.79761 | 0.01856458 | 18.56458 | 0.105641 | 105.641
|  | 2.65 | 0.106 | 0.1299374 | 12.99374 | 0.0191053 | 19.1053 | 0.1087179 | 108.7179
|  | 2.7 | 0.109 | 0.1323891 | 13.23891 | 0.01964601 | 19.64601 | 0.1117949 | 111.7949
|  | 2.74 | 0.112 | 0.1343504 | 13.43504 | 0.02018673 | 20.18673 | 0.1148718 | 114.8718
|  | 2.79 | 0.115 | 0.136802 | 13.6802 | 0.02072744 | 20.72744 | 0.1179487 | 117.9487
|  | 2.86 | 0.119 | 0.1402343 | 14.02343 | 0.0214484 | 21.4484 | 0.1220513 | 122.0513
|  | 2.91 | 0.122 | 0.142686 | 14.2686 | 0.02198911 | 21.98911 | 0.1251282 | 125.1282
|  | 2.95 | 0.098 | 0.1446473 | 14.46473 | 0.01766339 | 17.66339 | 0.1005128 | 100.5128
|  | TSb | 0.1251282 | N.mm^2 is MPa

## POMaC8 70-30 D-S1
Internal diameter / mm = | 11.87933 | Distance / mm | Force / N | Elong L | Elongation (Es) (strain) / % | Stress / MPa | Stress / kPa | Stress (true cross sectional areas) / MPa | Stress (true cross sectional area) / kPa
Internal Circumference (Ci) / mm = | 37.32003 | 0 | 0 | 0 | 0 | 0 | 0 | 0 | 0
Average radial width (W) / mm = | 1.845 | 0.06 | 0 | 0.002783172 | 0.2783172 | 0 | 0 | 0 | 0
Average axial thickness (t) / mm = | 0.695 | 0.14 | 0 | 0.006494069 | 0.6494069 | 0 | 0 | 0 | 0
Internal diameter + radial width / mm = | 13.72433 | 0.21 | 0 | 0.009741104 | 0.9741104 | 0 | 0 | 0 | 0
Mean circumference (Cm) / mm = | 43.11626 | 0.28 | 0 | 0.01298814 | 1.298814 | 0 | 0 | 0 | 0
|  | 0.34 | 0.001 | 0.01577131 | 1.577131 | 0.000389932 | 0.389932 | 0.0005488474 | 0.5488474
Total area | 1.822 | 0.4 | 0.001 | 0.01855448 | 1.855448 | 0.000389932 | 0.389932 | 0.0005488474 | 0.5488474
|  | 0.48 | 0.001 | 0.02226538 | 2.226538 | 0.000389932 | 0.389932 | 0.0005488474 | 0.5488474
|  | 0.55 | 0.002 | 0.02551241 | 2.551241 | 0.0007798639 | 0.7798639 | 0.001097695 | 1.097695
|  | 0.67 | 0.002 | 0.03107876 | 3.107876 | 0.0007798639 | 0.7798639 | 0.001097695 | 1.097695
|  | 0.74 | 0.003 | 0.03432579 | 3.432579 | 0.001169796 | 1.169796 | 0.001646542 | 1.646542
|  | 0.88 | 0.004 | 0.04081986 | 4.081986 | 0.001559728 | 1.559728 | 0.00219539 | 2.19539
|  | 0.94 | 0.004 | 0.04360303 | 4.360303 | 0.001559728 | 1.559728 | 0.00219539 | 2.19539
|  | 1.01 | 0.005 | 0.04685007 | 4.685007 | 0.00194966 | 1.94966 | 0.002744237 | 2.744237
|  | 1.11 | 0.005 | 0.05148869 | 5.148869 | 0.00194966 | 1.94966 | 0.002744237 | 2.744237
|  | 1.19 | 0.006 | 0.05519959 | 5.519959 | 0.002339592 | 2.339592 | 0.003293085 | 3.293085
|  | 1.26 | 0.006 | 0.05844662 | 5.844662 | 0.002339592 | 2.339592 | 0.003293085 | 3.293085
|  | 1.34 | 0.007 | 0.06215752 | 6.215752 | 0.002729524 | 2.729524 | 0.003841932 | 3.841932
|  | 1.45 | 0.007 | 0.06726 | 6.726 | 0.002729524 | 2.729524 | 0.003841932 | 3.841932
|  | 1.53 | 0.008 | 0.0709709 | 7.09709 | 0.003119456 | 3.119456 | 0.004390779 | 4.390779
|  | 1.64 | 0.009 | 0.07607338 | 7.607338 | 0.003509388 | 3.509388 | 0.004939627 | 4.939627
|  | 1.77 | 0.01 | 0.08210359 | 8.210359 | 0.00389932 | 3.89932 | 0.005488474 | 5.488474
|  | 1.87 | 0.01 | 0.08674221 | 8.674221 | 0.00389932 | 3.89932 | 0.005488474 | 5.488474
|  | 1.93 | 0.011 | 0.08952538 | 8.952538 | 0.004289252 | 4.289252 | 0.006037322 | 6.037322
|  | 2.01 | 0.011 | 0.09323628 | 9.323628 | 0.004289252 | 4.289252 | 0.006037322 | 6.037322
|  | 2.12 | 0.012 | 0.09833876 | 9.833876 | 0.004679183 | 4.679183 | 0.006586169 | 6.586169
|  | 2.21 | 0.012 | 0.1025135 | 10.25135 | 0.004679183 | 4.679183 | 0.006586169 | 6.586169
|  | 2.29 | 0.013 | 0.1062244 | 10.62244 | 0.005069115 | 5.069115 | 0.007135016 | 7.135016
|  | 2.41 | 0.014 | 0.1117908 | 11.17908 | 0.005459047 | 5.459047 | 0.007683864 | 7.683864
|  | 2.5 | 0.014 | 0.1159655 | 11.59655 | 0.005459047 | 5.459047 | 0.007683864 | 7.683864
|  | 2.61 | 0.016 | 0.121068 | 12.1068 | 0.006238911 | 6.238911 | 0.008781559 | 8.781559
|  | 2.74 | 0.017 | 0.1270982 | 12.70982 | 0.006628843 | 6.628843 | 0.009330406 | 9.330406
|  | 2.83 | 0.018 | 0.131273 | 13.1273 | 0.007018775 | 7.018775 | 0.009879254 | 9.879254
|  | 2.97 | 0.019 | 0.137767 | 13.7767 | 0.007408707 | 7.408707 | 0.0104281 | 10.4281
|  | 3.06 | 0.021 | 0.1419418 | 14.19418 | 0.008188571 | 8.188571 | 0.0115258 | 11.5258
|  | 3.16 | 0.021 | 0.1465804 | 14.65804 | 0.008188571 | 8.188571 | 0.0115258 | 11.5258
|  | 3.28 | 0.022 | 0.1521468 | 15.21468 | 0.008578503 | 8.578503 | 0.01207464 | 12.07464
|  | 3.4 | 0.024 | 0.1577131 | 15.77131 | 0.009358367 | 9.358367 | 0.01317234 | 13.17234
|  | 3.52 | 0.025 | 0.1632795 | 16.32795 | 0.009748299 | 9.748299 | 0.01372119 | 13.72119
|  | 3.61 | 0.026 | 0.1674542 | 16.74542 | 0.01013823 | 10.13823 | 0.01427003 | 14.27003
|  | 3.72 | 0.029 | 0.1725567 | 17.25567 | 0.01130803 | 11.30803 | 0.01591658 | 15.91658
|  | 3.81 | 0.03 | 0.1767315 | 17.67315 | 0.01169796 | 11.69796 | 0.01646542 | 16.46542
|  | 3.91 | 0.031 | 0.1813701 | 18.13701 | 0.01208789 | 12.08789 | 0.01701427 | 17.01427
|  | 3.99 | 0.033 | 0.185081 | 18.5081 | 0.01286775 | 12.86775 | 0.01811196 | 18.11196
|  | 4.07 | 0.034 | 0.1887919 | 18.87919 | 0.01325769 | 13.25769 | 0.01866081 | 18.66081
|  | 4.17 | 0.034 | 0.1934305 | 19.34305 | 0.01325769 | 13.25769 | 0.01866081 | 18.66081
|  | 4.22 | 0.001 | 0.1957498 | 19.57498 | 0.000389932 | 0.389932 | 0.0005488474 | 0.5488474
|  | TSb | 0.01866081 | N.mm^2 is MPa

## POMaC8 70-30 D-S2
Internal diameter / mm = | 11.28 | Distance / mm | Force / N | Elong L | Elongation (Es) (strain) / % | Stress / MPa | Stress / kPa | Stress (true cross sectional areas) / MPa | Stress (true cross sectional area) / kPa
Internal Circumference (Ci) / mm = | 35.43717 | 0 | 0 | 0 | 0 | 0 | 0 | 0 | 0
Average radial width (W) / mm = | 3.0075 | 0.1 | 0 | 0.004455781 | 0.4455781 | 0 | 0 | 0 | 0
Average axial thickness (t) / mm = | 1.056667 | 0.17 | 0.001 | 0.007574828 | 0.7574828 | 0.0001573354 | 0.1573354 | 0.0002087247 | 0.2087247
Internal diameter + radial width / mm = | 14.2875 | 0.26 | 0.003 | 0.01158503 | 1.158503 | 0.0004720061 | 0.4720061 | 0.0006261741 | 0.6261741
Mean circumference (Cm) / mm = | 44.88551 | 0.36 | 0.004 | 0.01604081 | 1.604081 | 0.0006293415 | 0.6293415 | 0.0008348988 | 0.8348988
|  | 0.44 | 0.005 | 0.01960544 | 1.960544 | 0.0007866768 | 0.7866768 | 0.001043623 | 1.043623
Total area | 4.791 | 0.54 | 0.009 | 0.02406122 | 2.406122 | 0.001416018 | 1.416018 | 0.001878522 | 1.878522
|  | 0.62 | 0.009 | 0.02762584 | 2.762584 | 0.001416018 | 1.416018 | 0.001878522 | 1.878522
|  | 0.73 | 0.01 | 0.0325272 | 3.25272 | 0.001573354 | 1.573354 | 0.002087247 | 2.087247
|  | 0.83 | 0.012 | 0.03698299 | 3.698299 | 0.001888024 | 1.888024 | 0.002504696 | 2.504696
|  | 0.94 | 0.014 | 0.04188435 | 4.188435 | 0.002202695 | 2.202695 | 0.002922146 | 2.922146
|  | 1.03 | 0.016 | 0.04589455 | 4.589455 | 0.002517366 | 2.517366 | 0.003339595 | 3.339595
|  | 1.12 | 0.018 | 0.04990475 | 4.990475 | 0.002832037 | 2.832037 | 0.003757044 | 3.757044
|  | 1.23 | 0.022 | 0.05480611 | 5.480611 | 0.003461378 | 3.461378 | 0.004591943 | 4.591943
|  | 1.33 | 0.024 | 0.05926189 | 5.926189 | 0.003776049 | 3.776049 | 0.005009393 | 5.009393
|  | 1.43 | 0.027 | 0.06371767 | 6.371767 | 0.004248055 | 4.248055 | 0.005635567 | 5.635567
|  | 1.52 | 0.03 | 0.06772788 | 6.772788 | 0.004720061 | 4.720061 | 0.006261741 | 6.261741
|  | 1.62 | 0.034 | 0.07218366 | 7.218366 | 0.005349403 | 5.349403 | 0.00709664 | 7.09664
|  | 1.74 | 0.037 | 0.0775306 | 7.75306 | 0.005821409 | 5.821409 | 0.007722814 | 7.722814
|  | 1.84 | 0.041 | 0.08198638 | 8.198638 | 0.00645075 | 6.45075 | 0.008557712 | 8.557712
|  | 1.92 | 0.044 | 0.085551 | 8.5551 | 0.006922756 | 6.922756 | 0.009183886 | 9.183886
|  | 2 | 0.047 | 0.08911563 | 8.911563 | 0.007394762 | 7.394762 | 0.009810061 | 9.810061
|  | 2.11 | 0.05 | 0.09401699 | 9.401699 | 0.007866768 | 7.866768 | 0.01043623 | 10.43623
|  | 2.22 | 0.054 | 0.09891835 | 9.891835 | 0.00849611 | 8.49611 | 0.01127113 | 11.27113
|  | 2.31 | 0.057 | 0.1029286 | 10.29286 | 0.008968116 | 8.968116 | 0.01189731 | 11.89731
|  | 2.43 | 0.062 | 0.1082755 | 10.82755 | 0.009754793 | 9.754793 | 0.01294093 | 12.94093
|  | 2.55 | 0.066 | 0.1136224 | 11.36224 | 0.01038413 | 10.38413 | 0.01377583 | 13.77583
|  | 2.64 | 0.071 | 0.1176326 | 11.76326 | 0.01117081 | 11.17081 | 0.01481945 | 14.81945
|  | 2.75 | 0.075 | 0.122534 | 12.2534 | 0.01180015 | 11.80015 | 0.01565435 | 15.65435
|  | 2.88 | 0.083 | 0.1283265 | 12.83265 | 0.01305884 | 13.05884 | 0.01732415 | 17.32415
|  | 2.96 | 0.086 | 0.1318911 | 13.18911 | 0.01353084 | 13.53084 | 0.01795032 | 17.95032
|  | 3.03 | 0.09 | 0.1350102 | 13.50102 | 0.01416018 | 14.16018 | 0.01878522 | 18.78522
|  | 3.14 | 0.095 | 0.1399115 | 13.99115 | 0.01494686 | 14.94686 | 0.01982885 | 19.82885
|  | 3.24 | 0.101 | 0.1443673 | 14.43673 | 0.01589087 | 15.89087 | 0.02108119 | 21.08119
|  | 3.33 | 0.106 | 0.1483775 | 14.83775 | 0.01667755 | 16.67755 | 0.02212482 | 22.12482
|  | 3.45 | 0.112 | 0.1537245 | 15.37245 | 0.01762156 | 17.62156 | 0.02337717 | 23.37717
|  | 3.54 | 0.118 | 0.1577347 | 15.77347 | 0.01856557 | 18.56557 | 0.02462951 | 24.62951
|  | 3.58 | 0.12 | 0.159517 | 15.9517 | 0.01888024 | 18.88024 | 0.02504696 | 25.04696
|  | 3.62 | 0.017 | 0.1612993 | 16.12993 | 0.002674701 | 2.674701 | 0.00354832 | 3.54832
|  | TSb | 0.02504696

## POMaC8 70-30 D-S3
Internal diameter / mm = | 9.357 | Distance / mm | Force / N | Elong L | Elongation (Es) (strain) / % | Stress / MPa | Stress / kPa | Stress (true cross sectional areas) / MPa | Stress (true cross sectional area) / kPa
Internal Circumference (Ci) / mm = | 29.39588 | 0 | 0 | 0 | 0 | 0 | 0 | 0 | 0
Average radial width (W) / mm = | 3.35 | 0.1 | 0 | 0.005009993 | 0.5009993 | 0 | 0 | 0 | 0
Average axial thickness (t) / mm = | 1.84 | 0.21 | 0.003 | 0.01052098 | 1.052098 | 0.0002433485 | 0.2433485 | 0.001423825 | 1.423825
Internal diameter + radial width / mm = | 12.707 | 0.29 | 0.006 | 0.01452898 | 1.452898 | 0.000486697 | 0.486697 | 0.002847651 | 2.847651
Mean circumference (Cm) / mm = | 39.92022 | 0.35 | 0.007 | 0.01753497 | 1.753497 | 0.0005678131 | 0.5678131 | 0.003322259 | 3.322259
|  | 0.44 | 0.009 | 0.02204397 | 2.204397 | 0.0007300454 | 0.7300454 | 0.004271476 | 4.271476
Total area | 2.107 | 0.52 | 0.012 | 0.02605196 | 2.605196 | 0.0009733939 | 0.9733939 | 0.005695301 | 5.695301
|  | 0.63 | 0.014 | 0.03156295 | 3.156295 | 0.001135626 | 1.135626 | 0.006644518 | 6.644518
|  | 0.7 | 0.017 | 0.03506995 | 3.506995 | 0.001378975 | 1.378975 | 0.008068344 | 8.068344
|  | 0.81 | 0.023 | 0.04058094 | 4.058094 | 0.001865672 | 1.865672 | 0.01091599 | 10.91599
|  | 0.9 | 0.028 | 0.04508993 | 4.508993 | 0.002271252 | 2.271252 | 0.01328904 | 13.28904
|  | 1.02 | 0.034 | 0.05110193 | 5.110193 | 0.002757949 | 2.757949 | 0.01613669 | 16.13669
|  | 1.11 | 0.039 | 0.05561092 | 5.561092 | 0.00316353 | 3.16353 | 0.01850973 | 18.50973
|  | 1.2 | 0.046 | 0.06011991 | 6.011991 | 0.003731343 | 3.731343 | 0.02183199 | 21.83199
|  | 1.31 | 0.052 | 0.0656309 | 6.56309 | 0.00421804 | 4.21804 | 0.02467964 | 24.67964
|  | 1.4 | 0.06 | 0.0701399 | 7.01399 | 0.00486697 | 4.86697 | 0.02847651 | 28.47651
|  | 1.5 | 0.067 | 0.07514989 | 7.514989 | 0.005434783 | 5.434783 | 0.03179877 | 31.79877
|  | 1.6 | 0.074 | 0.08015988 | 8.015988 | 0.006002596 | 6.002596 | 0.03512103 | 35.12103
|  | 1.72 | 0.085 | 0.08617187 | 8.617187 | 0.006894873 | 6.894873 | 0.04034172 | 40.34172
|  | 1.81 | 0.091 | 0.09068087 | 9.068087 | 0.00738157 | 7.38157 | 0.04318937 | 43.18937
|  | 1.91 | 0.103 | 0.09569086 | 9.569086 | 0.008354964 | 8.354964 | 0.04888467 | 48.88467
|  | 1.99 | 0.112 | 0.09969885 | 9.969885 | 0.00908501 | 9.08501 | 0.05315615 | 53.15615
|  | 2.1 | 0.119 | 0.1052098 | 10.52098 | 0.009652823 | 9.652823 | 0.05647841 | 56.47841
|  | 2.2 | 0.13 | 0.1102198 | 11.02198 | 0.0105451 | 10.5451 | 0.0616991 | 61.6991
|  | 2.31 | 0.142 | 0.1157308 | 11.57308 | 0.01151849 | 11.51849 | 0.0673944 | 67.3944
|  | 2.42 | 0.16 | 0.1212418 | 12.12418 | 0.01297859 | 12.97859 | 0.07593735 | 75.93735
|  | 2.52 | 0.171 | 0.1262518 | 12.62518 | 0.01387086 | 13.87086 | 0.08115804 | 81.15804
|  | 2.61 | 0.182 | 0.1307608 | 13.07608 | 0.01476314 | 14.76314 | 0.08637874 | 86.37874
|  | 2.71 | 0.196 | 0.1357708 | 13.57708 | 0.01589877 | 15.89877 | 0.09302326 | 93.02326
|  | 2.8 | 0.211 | 0.1402798 | 14.02798 | 0.01711551 | 17.11551 | 0.1001424 | 100.1424
|  | 2.91 | 0.226 | 0.1457908 | 14.57908 | 0.01833225 | 18.33225 | 0.1072615 | 107.2615
|  | 3.01 | 0.242 | 0.1508008 | 15.08008 | 0.01963011 | 19.63011 | 0.1148552 | 114.8552
|  | 3.1 | 0.255 | 0.1553098 | 15.53098 | 0.02068462 | 20.68462 | 0.1210252 | 121.0252
|  | 3.2 | 0.271 | 0.1603198 | 16.03198 | 0.02198248 | 21.98248 | 0.1286189 | 128.6189
|  | 3.3 | 0.292 | 0.1653298 | 16.53298 | 0.02368592 | 23.68592 | 0.1385857 | 138.5857
|  | 3.41 | 0.309 | 0.1708408 | 17.08408 | 0.02506489 | 25.06489 | 0.146654 | 146.654
|  | 3.5 | 0.323 | 0.1753497 | 17.53497 | 0.02620052 | 26.20052 | 0.1532985 | 153.2985
|  | 3.6 | 0.343 | 0.1803597 | 18.03597 | 0.02782284 | 27.82284 | 0.1627907 | 162.7907
|  | 3.71 | 0.367 | 0.1858707 | 18.58707 | 0.02976963 | 29.76963 | 0.1741813 | 174.1813
|  | 3.81 | 0.386 | 0.1908807 | 19.08807 | 0.03131084 | 31.31084 | 0.1831989 | 183.1989
|  | 3.92 | 0.405 | 0.1963917 | 19.63917 | 0.03285204 | 32.85204 | 0.1922164 | 192.2164
|  | 3.94 | 0.412 | 0.1973937 | 19.73937 | 0.03341986 | 33.41986 | 0.1955387 | 195.5387
|  | 3.97 | 0.135 | 0.1988967 | 19.88967 | 0.01095068 | 10.95068 | 0.06407214 | 64.07214
|  | TSb | 0.1955387 | N.mm^2 is Mpa

## POMaC8 80-20 D-S1
Internal diameter / mm = | 9.856 | Distance / mm | Force / N | Elong L | Elongation (Es) (strain) / % | Stress / MPa | Stress / kPa | Stress (true cross sectional areas) / MPa | Stress (true cross sectional area) / kPa
Internal Circumference (Ci) / mm = | 30.96354 | 0 | 0 | 0 | 0 | 0 | 0 | 0 | 0
Average radial width (W) / mm = | 2.9975 | 0.08 | 0 | 0.003962312 | 0.3962312 | 0 | 0 | 0 | 0
Average axial thickness (t) / mm = | 2.27 | 0.2 | 0.002 | 0.009905781 | 0.9905781 | 0.0001469653 | 0.1469653 | 0.0001874063 | 0.1874063
Internal diameter + radial width / mm = | 12.8535 | 0.31 | 0.003 | 0.01535396 | 1.535396 | 0.000220448 | 0.220448 | 0.0002811094 | 0.2811094
Mean circumference (Cm) / mm = | 40.38046 | 0.4 | 0.005 | 0.01981156 | 1.981156 | 0.0003674134 | 0.3674134 | 0.0004685157 | 0.4685157
|  | 0.48 | 0.007 | 0.02377387 | 2.377387 | 0.0005143787 | 0.5143787 | 0.000655922 | 0.655922
Total area | 10.672 | 0.55 | 0.01 | 0.0272409 | 2.72409 | 0.0007348267 | 0.7348267 | 0.0009370315 | 0.9370315
|  | 0.62 | 0.012 | 0.03070792 | 3.070792 | 0.0008817921 | 0.8817921 | 0.001124438 | 1.124438
|  | 0.72 | 0.014 | 0.03566081 | 3.566081 | 0.001028757 | 1.028757 | 0.001311844 | 1.311844
|  | 0.8 | 0.018 | 0.03962312 | 3.962312 | 0.001322688 | 1.322688 | 0.001686657 | 1.686657
|  | 0.9 | 0.019 | 0.04457601 | 4.457601 | 0.001396171 | 1.396171 | 0.00178036 | 1.78036
|  | 1.01 | 0.024 | 0.05002419 | 5.002419 | 0.001763584 | 1.763584 | 0.002248876 | 2.248876
|  | 1.11 | 0.027 | 0.05497708 | 5.497708 | 0.001984032 | 1.984032 | 0.002529985 | 2.529985
|  | 1.22 | 0.031 | 0.06042526 | 6.042526 | 0.002277963 | 2.277963 | 0.002904798 | 2.904798
|  | 1.32 | 0.036 | 0.06537815 | 6.537815 | 0.002645376 | 2.645376 | 0.003373313 | 3.373313
|  | 1.39 | 0.039 | 0.06884518 | 6.884518 | 0.002865824 | 2.865824 | 0.003654423 | 3.654423
|  | 1.48 | 0.042 | 0.07330278 | 7.330278 | 0.003086272 | 3.086272 | 0.003935532 | 3.935532
|  | 1.57 | 0.046 | 0.07776038 | 7.776038 | 0.003380203 | 3.380203 | 0.004310345 | 4.310345
|  | 1.64 | 0.048 | 0.0812274 | 8.12274 | 0.003527168 | 3.527168 | 0.004497751 | 4.497751
|  | 1.76 | 0.056 | 0.08717087 | 8.717087 | 0.00411503 | 4.11503 | 0.005247376 | 5.247376
|  | 1.81 | 0.056 | 0.08964732 | 8.964732 | 0.00411503 | 4.11503 | 0.005247376 | 5.247376
|  | 1.88 | 0.059 | 0.09311434 | 9.311434 | 0.004335478 | 4.335478 | 0.005528486 | 5.528486
|  | 1.94 | 0.062 | 0.09608607 | 9.608607 | 0.004555926 | 4.555926 | 0.005809595 | 5.809595
|  | 2.01 | 0.065 | 0.0995531 | 9.95531 | 0.004776374 | 4.776374 | 0.006090705 | 6.090705
|  | 2.15 | 0.071 | 0.1064871 | 10.64871 | 0.00521727 | 5.21727 | 0.006652924 | 6.652924
|  | 2.25 | 0.077 | 0.11144 | 11.144 | 0.005658166 | 5.658166 | 0.007215142 | 7.215142
|  | 2.35 | 0.081 | 0.1163929 | 11.63929 | 0.005952097 | 5.952097 | 0.007589955 | 7.589955
|  | 2.42 | 0.084 | 0.1198599 | 11.98599 | 0.006172545 | 6.172545 | 0.007871064 | 7.871064
|  | 2.5 | 0.088 | 0.1238223 | 12.38223 | 0.006466475 | 6.466475 | 0.008245877 | 8.245877
|  | 2.64 | 0.101 | 0.1307563 | 13.07563 | 0.00742175 | 7.42175 | 0.009464018 | 9.464018
|  | 2.78 | 0.104 | 0.1376904 | 13.76904 | 0.007642198 | 7.642198 | 0.009745127 | 9.745127
|  | 2.86 | 0.108 | 0.1416527 | 14.16527 | 0.007936129 | 7.936129 | 0.01011994 | 10.11994
|  | 2.97 | 0.114 | 0.1471008 | 14.71008 | 0.008377025 | 8.377025 | 0.01068216 | 10.68216
|  | 3.09 | 0.121 | 0.1530443 | 15.30443 | 0.008891404 | 8.891404 | 0.01133808 | 11.33808
|  | 3.2 | 0.128 | 0.1584925 | 15.84925 | 0.009405782 | 9.405782 | 0.011994 | 11.994
|  | 3.34 | 0.137 | 0.1654265 | 16.54265 | 0.01006713 | 10.06713 | 0.01283733 | 12.83733
|  | 3.42 | 0.144 | 0.1693889 | 16.93889 | 0.01058151 | 10.58151 | 0.01349325 | 13.49325
|  | 3.55 | 0.159 | 0.1758276 | 17.58276 | 0.01168375 | 11.68375 | 0.0148988 | 14.8988
|  | 3.66 | 0.162 | 0.1812758 | 18.12758 | 0.01190419 | 11.90419 | 0.01517991 | 15.17991
|  | 3.76 | 0.171 | 0.1862287 | 18.62287 | 0.01256554 | 12.56554 | 0.01602324 | 16.02324
|  | 3.87 | 0.177 | 0.1916769 | 19.16769 | 0.01300643 | 13.00643 | 0.01658546 | 16.58546
|  | 3.91 | 0.184 | 0.193658 | 19.3658 | 0.01352081 | 13.52081 | 0.01724138 | 17.24138
|  | 4.05 | 0.195 | 0.2005921 | 20.05921 | 0.01432912 | 14.32912 | 0.01827211 | 18.27211
|  | 4.15 | 0.203 | 0.205545 | 20.5545 | 0.01491698 | 14.91698 | 0.01902174 | 19.02174
|  | 4.26 | 0.215 | 0.2109931 | 21.09931 | 0.01579878 | 15.79878 | 0.02014618 | 20.14618
|  | 4.33 | 0.222 | 0.2144602 | 21.44602 | 0.01631315 | 16.31315 | 0.0208021 | 20.8021
|  | 4.41 | 0.231 | 0.2184225 | 21.84225 | 0.0169745 | 16.9745 | 0.02164543 | 21.64543
|  | 4.53 | 0.244 | 0.2243659 | 22.43659 | 0.01792977 | 17.92977 | 0.02286357 | 22.86357
|  | 4.62 | 0.255 | 0.2288235 | 22.88235 | 0.01873808 | 18.73808 | 0.0238943 | 23.8943
|  | 4.73 | 0.267 | 0.2342717 | 23.42717 | 0.01961987 | 19.61987 | 0.02501874 | 25.01874
|  | 4.82 | 0.28 | 0.2387293 | 23.87293 | 0.02057515 | 20.57515 | 0.02623688 | 26.23688
|  | 4.92 | 0.295 | 0.2436822 | 24.36822 | 0.02167739 | 21.67739 | 0.02764243 | 27.64243
|  | 5 | 0.307 | 0.2476445 | 24.76445 | 0.02255918 | 22.55918 | 0.02876687 | 28.76687
|  | 5.12 | 0.325 | 0.253588 | 25.3588 | 0.02388187 | 23.88187 | 0.03045352 | 30.45352
|  | 5.21 | 0.34 | 0.2580456 | 25.80456 | 0.02498411 | 24.98411 | 0.03185907 | 31.85907
|  | 5.31 | 0.355 | 0.2629985 | 26.29985 | 0.02608635 | 26.08635 | 0.03326462 | 33.26462
|  | 5.42 | 0.375 | 0.2684467 | 26.84467 | 0.027556 | 27.556 | 0.03513868 | 35.13868
|  | 5.54 | 0.394 | 0.2743901 | 27.43901 | 0.02895217 | 28.95217 | 0.03691904 | 36.91904
|  | 5.62 | 0.41 | 0.2783524 | 27.83524 | 0.0301279 | 30.1279 | 0.03841829 | 38.41829
|  | 5.7 | 0.426 | 0.2823148 | 28.23148 | 0.03130362 | 31.30362 | 0.03991754 | 39.91754
|  | 5.8 | 0.445 | 0.2872676 | 28.72676 | 0.03269979 | 32.69979 | 0.0416979 | 41.6979
|  | 5.91 | 0.466 | 0.2927158 | 29.27158 | 0.03424293 | 34.24293 | 0.04366567 | 43.66567
|  | 6.03 | 0.493 | 0.2986593 | 29.86593 | 0.03622696 | 36.22696 | 0.04619565 | 46.19565
|  | 6.12 | 0.515 | 0.3031169 | 30.31169 | 0.03784358 | 37.84358 | 0.04825712 | 48.25712
|  | 6.21 | 0.535 | 0.3075745 | 30.75745 | 0.03931323 | 39.31323 | 0.05013118 | 50.13118
|  | 6.31 | 0.556 | 0.3125274 | 31.25274 | 0.04085637 | 40.85637 | 0.05209895 | 52.09895
|  | 6.44 | 0.587 | 0.3189661 | 31.89661 | 0.04313433 | 43.13433 | 0.05500375 | 55.00375
|  | 6.53 | 0.613 | 0.3234237 | 32.34237 | 0.04504488 | 45.04488 | 0.05744003 | 57.44003
|  | 6.62 | 0.638 | 0.3278813 | 32.78813 | 0.04688195 | 46.88195 | 0.05978261 | 59.78261
|  | 6.72 | 0.665 | 0.3328342 | 33.28342 | 0.04886598 | 48.86598 | 0.06231259 | 62.31259
|  | 6.81 | 0.694 | 0.3372918 | 33.72918 | 0.05099698 | 50.99698 | 0.06502999 | 65.02999
|  | 6.91 | 0.723 | 0.3422447 | 34.22447 | 0.05312797 | 53.12797 | 0.06774738 | 67.74738
|  | 7 | 0.75 | 0.3467023 | 34.67023 | 0.05511201 | 55.11201 | 0.07027736 | 70.27736
|  | 7.1 | 0.779 | 0.3516552 | 35.16552 | 0.057243 | 57.243 | 0.07299475 | 72.99475
|  | 7.22 | 0.816 | 0.3575987 | 35.75987 | 0.05996186 | 59.96186 | 0.07646177 | 76.46177
|  | 7.31 | 0.843 | 0.3620563 | 36.20563 | 0.06194589 | 61.94589 | 0.07899175 | 78.99175
|  | 7.42 | 0.882 | 0.3675045 | 36.75045 | 0.06481172 | 64.81172 | 0.08264618 | 82.64618
|  | 7.52 | 0.916 | 0.3724574 | 37.24574 | 0.06731013 | 67.31013 | 0.08583208 | 85.83208
|  | 7.61 | 0.949 | 0.376915 | 37.6915 | 0.06973506 | 69.73506 | 0.08892429 | 88.92429
|  | 7.71 | 0.98 | 0.3818679 | 38.18679 | 0.07201302 | 72.01302 | 0.09182909 | 91.82909
|  | 7.82 | 1.02 | 0.387316 | 38.7316 | 0.07495233 | 74.95233 | 0.09557721 | 95.57721
|  | 7.87 | 1.04 | 0.3897925 | 38.97925 | 0.07642198 | 76.42198 | 0.09745127 | 97.45127
|  | 7.88 | 0.165 | 0.3902878 | 39.02878 | 0.01212464 | 12.12464 | 0.01546102 | 15.46102
|  | TSb | 0.09745127

## POMaC8 80-20 D-S2
Internal diameter / mm = | 12.35333 | Distance / mm | Force / N | Elong L | Elongation (Es) (strain) / % | Stress / MPa | Stress / kPa | Stress (true cross sectional areas) / MPa | Stress (true cross sectional area) / kPa
Internal Circumference (Ci) / mm = | 38.80914 | 0 | 0 | 0 | 0 | 0 | 0 | 0 | 0
Average radial width (W) / mm = | 2.163333 | 0.05 | 0 | 0.00219272 | 0.219272 | 0 | 0 | 0 | 0
Average axial thickness (t) / mm = | 0.88 | 0.1 | 0 | 0.00438544 | 0.438544 | 0 | 0 | 0 | 0
Internal diameter + radial width / mm = | 14.51667 | 0.25 | 0 | 0.0109636 | 1.09636 | 0 | 0 | 0 | 0
Mean circumference (Cm) / mm = | 45.60545 | 0.32 | 0 | 0.01403341 | 1.403341 | 0 | 0 | 0 | 0
|  | 0.38 | 0 | 0.01666467 | 1.666467 | 0 | 0 | 0 | 0
Total area | 1.026 | 0.45 | 0 | 0.01973448 | 1.973448 | 0 | 0 | 0 | 0
|  | 0.6 | 0.001 | 0.02631264 | 2.631264 | 0.0002626418 | 0.2626418 | 0.0009746589 | 0.9746589
|  | 0.68 | 0.001 | 0.029821 | 2.9821 | 0.0002626418 | 0.2626418 | 0.0009746589 | 0.9746589
|  | 0.72 | 0.001 | 0.03157517 | 3.157517 | 0.0002626418 | 0.2626418 | 0.0009746589 | 0.9746589
|  | 0.83 | 0.002 | 0.03639916 | 3.639916 | 0.0005252837 | 0.5252837 | 0.001949318 | 1.949318
|  | 0.88 | 0.002 | 0.03859188 | 3.859188 | 0.0005252837 | 0.5252837 | 0.001949318 | 1.949318
|  | 0.92 | 0.003 | 0.04034605 | 4.034605 | 0.0007879255 | 0.7879255 | 0.002923977 | 2.923977
|  | 1.08 | 0.003 | 0.04736276 | 4.736276 | 0.0007879255 | 0.7879255 | 0.002923977 | 2.923977
|  | 1.13 | 0.003 | 0.04955548 | 4.955548 | 0.0007879255 | 0.7879255 | 0.002923977 | 2.923977
|  | 1.26 | 0.004 | 0.05525655 | 5.525655 | 0.001050567 | 1.050567 | 0.003898635 | 3.898635
|  | 1.36 | 0.005 | 0.05964199 | 5.964199 | 0.001313209 | 1.313209 | 0.004873294 | 4.873294
|  | 1.44 | 0.005 | 0.06315034 | 6.315034 | 0.001313209 | 1.313209 | 0.004873294 | 4.873294
|  | 1.58 | 0.006 | 0.06928996 | 6.928996 | 0.001575851 | 1.575851 | 0.005847953 | 5.847953
|  | 1.66 | 0.007 | 0.07279831 | 7.279831 | 0.001838493 | 1.838493 | 0.006822612 | 6.822612
|  | 1.71 | 0.008 | 0.07499103 | 7.499103 | 0.002101135 | 2.101135 | 0.007797271 | 7.797271
|  | 1.85 | 0.009 | 0.08113065 | 8.113065 | 0.002363776 | 2.363776 | 0.00877193 | 8.77193
|  | 1.99 | 0.01 | 0.08727027 | 8.727027 | 0.002626418 | 2.626418 | 0.009746589 | 9.746589
|  | 2.03 | 0.01 | 0.08902444 | 8.902444 | 0.002626418 | 2.626418 | 0.009746589 | 9.746589
|  | 2.09 | 0.01 | 0.09165571 | 9.165571 | 0.002626418 | 2.626418 | 0.009746589 | 9.746589
|  | 2.21 | 0.011 | 0.09691823 | 9.691823 | 0.00288906 | 2.88906 | 0.01072125 | 10.72125
|  | 2.33 | 0.012 | 0.1021808 | 10.21808 | 0.003151702 | 3.151702 | 0.01169591 | 11.69591
|  | 2.46 | 0.012 | 0.1078818 | 10.78818 | 0.003151702 | 3.151702 | 0.01169591 | 11.69591
|  | 2.52 | 0.013 | 0.1105131 | 11.05131 | 0.003414344 | 3.414344 | 0.01267057 | 12.67057
|  | 2.64 | 0.014 | 0.1157756 | 11.57756 | 0.003676986 | 3.676986 | 0.01364522 | 13.64522
|  | 2.74 | 0.016 | 0.1201611 | 12.01611 | 0.004202269 | 4.202269 | 0.01559454 | 15.59454
|  | 2.88 | 0.017 | 0.1263007 | 12.63007 | 0.004464911 | 4.464911 | 0.0165692 | 16.5692
|  | 2.93 | 0.018 | 0.1284934 | 12.84934 | 0.004727553 | 4.727553 | 0.01754386 | 17.54386
|  | 3.03 | 0.019 | 0.1328788 | 13.28788 | 0.004990195 | 4.990195 | 0.01851852 | 18.51852
|  | 3.13 | 0.02 | 0.1372643 | 13.72643 | 0.005252837 | 5.252837 | 0.01949318 | 19.49318
|  | 3.26 | 0.022 | 0.1429654 | 14.29654 | 0.00577812 | 5.77812 | 0.0214425 | 21.4425
|  | 3.34 | 0.023 | 0.1464737 | 14.64737 | 0.006040762 | 6.040762 | 0.02241715 | 22.41715
|  | 3.49 | 0.025 | 0.1530519 | 15.30519 | 0.006566046 | 6.566046 | 0.02436647 | 24.36647
|  | 3.61 | 0.027 | 0.1583144 | 15.83144 | 0.007091329 | 7.091329 | 0.02631579 | 26.31579
|  | 3.71 | 0.028 | 0.1626998 | 16.26998 | 0.007353971 | 7.353971 | 0.02729045 | 27.29045
|  | 3.83 | 0.03 | 0.1679624 | 16.79624 | 0.007879255 | 7.879255 | 0.02923977 | 29.23977
|  | 3.89 | 0.031 | 0.1705936 | 17.05936 | 0.008141897 | 8.141897 | 0.03021442 | 30.21442
|  | 4 | 0.033 | 0.1754176 | 17.54176 | 0.00866718 | 8.66718 | 0.03216374 | 32.16374
|  | 4.11 | 0.036 | 0.1802416 | 18.02416 | 0.009455106 | 9.455106 | 0.03508772 | 35.08772
|  | 4.22 | 0.037 | 0.1850656 | 18.50656 | 0.009717748 | 9.717748 | 0.03606238 | 36.06238
|  | 4.43 | 0.043 | 0.194275 | 19.4275 | 0.0112936 | 11.2936 | 0.04191033 | 41.91033
|  | 4.53 | 0.045 | 0.1986605 | 19.86605 | 0.01181888 | 11.81888 | 0.04385965 | 43.85965
|  | 4.63 | 0.051 | 0.2030459 | 20.30459 | 0.01339473 | 13.39473 | 0.0497076 | 49.7076
|  | 4.72 | 0.051 | 0.2069928 | 20.69928 | 0.01339473 | 13.39473 | 0.0497076 | 49.7076
|  | 4.82 | 0.054 | 0.2113782 | 21.13782 | 0.01418266 | 14.18266 | 0.05263158 | 52.63158
|  | 4.92 | 0.057 | 0.2157637 | 21.57637 | 0.01497058 | 14.97058 | 0.05555556 | 55.55556
|  | 4.97 | 0.059 | 0.2179564 | 21.79564 | 0.01549587 | 15.49587 | 0.05750487 | 57.50487
|  | 5.02 | 0.06 | 0.2201491 | 22.01491 | 0.01575851 | 15.75851 | 0.05847953 | 58.47953
|  | 5.11 | 0.064 | 0.224096 | 22.4096 | 0.01680908 | 16.80908 | 0.06237817 | 62.37817
|  | 5.16 | 0.065 | 0.2262887 | 22.62887 | 0.01707172 | 17.07172 | 0.06335283 | 63.35283
|  | 5.21 | 0.069 | 0.2284814 | 22.84814 | 0.01812229 | 18.12229 | 0.06725146 | 67.25146
|  | 5.27 | 0.072 | 0.2311127 | 23.11127 | 0.01891021 | 18.91021 | 0.07017544 | 70.17544
|  | 5.34 | 0.073 | 0.2341825 | 23.41825 | 0.01917285 | 19.17285 | 0.0711501 | 71.1501
|  | 5.4 | 0.075 | 0.2368138 | 23.68138 | 0.01969814 | 19.69814 | 0.07309942 | 73.09942
|  | 5.5 | 0.079 | 0.2411992 | 24.11992 | 0.0207487 | 20.7487 | 0.07699805 | 76.99805
|  | 5.57 | 0.083 | 0.244269 | 24.4269 | 0.02179927 | 21.79927 | 0.08089669 | 80.89669
|  | 5.65 | 0.086 | 0.2477774 | 24.77774 | 0.0225872 | 22.5872 | 0.08382066 | 83.82066
|  | 5.76 | 0.09 | 0.2526014 | 25.26014 | 0.02363776 | 23.63776 | 0.0877193 | 87.7193
|  | 5.84 | 0.095 | 0.2561097 | 25.61097 | 0.02495097 | 24.95097 | 0.09259259 | 92.59259
|  | 5.94 | 0.101 | 0.2604952 | 26.04952 | 0.02652682 | 26.52682 | 0.09844055 | 98.44055
|  | 6.02 | 0.104 | 0.2640035 | 26.40035 | 0.02731475 | 27.31475 | 0.1013645 | 101.3645
|  | 6.06 | 0.107 | 0.2657577 | 26.57577 | 0.02810268 | 28.10268 | 0.1042885 | 104.2885
|  | 6.1 | 0.11 | 0.2675119 | 26.75119 | 0.0288906 | 28.8906 | 0.1072125 | 107.2125
|  | 6.15 | 0.112 | 0.2697046 | 26.97046 | 0.02941588 | 29.41588 | 0.1091618 | 109.1618
|  | 6.2 | 0.089 | 0.2718973 | 27.18973 | 0.02337512 | 23.37512 | 0.08674464 | 86.74464
|  | TSb | 0.1091618

## POMaC8 90-10 D-S1
Internal diameter / mm = | 10.72 | Distance / mm | Force / N | Elong L | Elongation (Es) (strain) / % | Stress / MPa | Stress / kPa | Stress (true cross sectional areas) / MPa | Stress (true cross sectional area) / kPa
Internal Circumference (Ci) / mm = | 33.67787 | 0 | 0 | 0 | 0 | 0 | 0 | 0 | 0
Average radial width (W) / mm = | 3.1 | 0.1 | 0 | 0.004606511 | 0.4606511 | 0 | 0 | 0 | 0
Average axial thickness (t) / mm = | 1.395 | 0.21 | 0 | 0.009673672 | 0.9673672 | 0 | 0 | 0 | 0
Internal diameter + radial width / mm = | 13.82 | 0.32 | 0 | 0.01474083 | 1.474083 | 0 | 0 | 0 | 0
Mean circumference (Cm) / mm = | 43.41681 | 0.42 | 0 | 0.01934734 | 1.934734 | 0 | 0 | 0 | 0
|  | 0.52 | 0 | 0.02395386 | 2.395386 | 0 | 0 | 0 | 0
Total area | 1.486 | 0.63 | 0 | 0.02902102 | 2.902102 | 0 | 0 | 0 | 0
|  | 0.71 | 0 | 0.03270623 | 3.270623 | 0 | 0 | 0 | 0
|  | 0.8 | 0 | 0.03685209 | 3.685209 | 0 | 0 | 0 | 0
|  | 0.92 | 0 | 0.0423799 | 4.23799 | 0 | 0 | 0 | 0
|  | 1.05 | 0 | 0.04836836 | 4.836836 | 0 | 0 | 0 | 0
|  | 1.11 | 0 | 0.05113227 | 5.113227 | 0 | 0 | 0 | 0
|  | 1.24 | 0 | 0.05712073 | 5.712073 | 0 | 0 | 0 | 0
|  | 1.32 | 0 | 0.06080594 | 6.080594 | 0 | 0 | 0 | 0
|  | 1.42 | 0 | 0.06541245 | 6.541245 | 0 | 0 | 0 | 0
|  | 1.54 | 0 | 0.07094026 | 7.094026 | 0 | 0 | 0 | 0
|  | 1.65 | 0 | 0.07600743 | 7.600743 | 0 | 0 | 0 | 0
|  | 1.74 | 0.001 | 0.08015329 | 8.015329 | 0.0001156203 | 0.1156203 | 0.0006729475 | 0.6729475
|  | 1.85 | 0.001 | 0.08522045 | 8.522045 | 0.0001156203 | 0.1156203 | 0.0006729475 | 0.6729475
|  | 1.94 | 0.001 | 0.08936631 | 8.936631 | 0.0001156203 | 0.1156203 | 0.0006729475 | 0.6729475
|  | 2.03 | 0.001 | 0.09351217 | 9.351217 | 0.0001156203 | 0.1156203 | 0.0006729475 | 0.6729475
|  | 2.12 | 0.001 | 0.09765803 | 9.765803 | 0.0001156203 | 0.1156203 | 0.0006729475 | 0.6729475
|  | 2.22 | 0.001 | 0.1022645 | 10.22645 | 0.0001156203 | 0.1156203 | 0.0006729475 | 0.6729475
|  | 2.34 | 0.001 | 0.1077923 | 10.77923 | 0.0001156203 | 0.1156203 | 0.0006729475 | 0.6729475
|  | 2.44 | 0.001 | 0.1123989 | 11.23989 | 0.0001156203 | 0.1156203 | 0.0006729475 | 0.6729475
|  | 2.54 | 0.001 | 0.1170054 | 11.70054 | 0.0001156203 | 0.1156203 | 0.0006729475 | 0.6729475
|  | 2.64 | 0.001 | 0.1216119 | 12.16119 | 0.0001156203 | 0.1156203 | 0.0006729475 | 0.6729475
|  | 2.73 | 0.001 | 0.1257577 | 12.57577 | 0.0001156203 | 0.1156203 | 0.0006729475 | 0.6729475
|  | 2.83 | 0.002 | 0.1303643 | 13.03643 | 0.0002312406 | 0.2312406 | 0.001345895 | 1.345895
|  | 2.94 | 0.002 | 0.1354314 | 13.54314 | 0.0002312406 | 0.2312406 | 0.001345895 | 1.345895
|  | 3.06 | 0.002 | 0.1409592 | 14.09592 | 0.0002312406 | 0.2312406 | 0.001345895 | 1.345895
|  | 3.14 | 0.003 | 0.1446444 | 14.46444 | 0.0003468609 | 0.3468609 | 0.002018843 | 2.018843
|  | 3.23 | 0.003 | 0.1487903 | 14.87903 | 0.0003468609 | 0.3468609 | 0.002018843 | 2.018843
|  | 3.33 | 0.003 | 0.1533968 | 15.33968 | 0.0003468609 | 0.3468609 | 0.002018843 | 2.018843
|  | 3.42 | 0.003 | 0.1575427 | 15.75427 | 0.0003468609 | 0.3468609 | 0.002018843 | 2.018843
|  | 3.54 | 0.003 | 0.1630705 | 16.30705 | 0.0003468609 | 0.3468609 | 0.002018843 | 2.018843
|  | 3.64 | 0.003 | 0.167677 | 16.7677 | 0.0003468609 | 0.3468609 | 0.002018843 | 2.018843
|  | 3.73 | 0.004 | 0.1718228 | 17.18228 | 0.0004624812 | 0.4624812 | 0.00269179 | 2.69179
|  | 3.86 | 0.005 | 0.1778113 | 17.78113 | 0.0005781015 | 0.5781015 | 0.003364738 | 3.364738
|  | 3.93 | 0.005 | 0.1810359 | 18.10359 | 0.0005781015 | 0.5781015 | 0.003364738 | 3.364738
|  | 4.02 | 0.005 | 0.1851817 | 18.51817 | 0.0005781015 | 0.5781015 | 0.003364738 | 3.364738
|  | 4.12 | 0.005 | 0.1897882 | 18.97882 | 0.0005781015 | 0.5781015 | 0.003364738 | 3.364738
|  | 4.23 | 0.006 | 0.1948554 | 19.48554 | 0.0006937218 | 0.6937218 | 0.004037685 | 4.037685
|  | 4.32 | 0.005 | 0.1990013 | 19.90013 | 0.0005781015 | 0.5781015 | 0.003364738 | 3.364738
|  | 4.42 | 0.006 | 0.2036078 | 20.36078 | 0.0006937218 | 0.6937218 | 0.004037685 | 4.037685
|  | 4.52 | 0.007 | 0.2082143 | 20.82143 | 0.0008093421 | 0.8093421 | 0.004710633 | 4.710633
|  | 4.62 | 0.007 | 0.2128208 | 21.28208 | 0.0008093421 | 0.8093421 | 0.004710633 | 4.710633
|  | 4.73 | 0.008 | 0.217888 | 21.7888 | 0.0009249624 | 0.9249624 | 0.00538358 | 5.38358
|  | 4.82 | 0.008 | 0.2220338 | 22.20338 | 0.0009249624 | 0.9249624 | 0.00538358 | 5.38358
|  | 4.92 | 0.009 | 0.2266403 | 22.66403 | 0.001040583 | 1.040583 | 0.006056528 | 6.056528
|  | 5 | 0.009 | 0.2303255 | 23.03255 | 0.001040583 | 1.040583 | 0.006056528 | 6.056528
|  | 5.12 | 0.009 | 0.2358533 | 23.58533 | 0.001040583 | 1.040583 | 0.006056528 | 6.056528
|  | 5.2 | 0.01 | 0.2395386 | 23.95386 | 0.001156203 | 1.156203 | 0.006729475 | 6.729475
|  | 5.31 | 0.01 | 0.2446057 | 24.46057 | 0.001156203 | 1.156203 | 0.006729475 | 6.729475
|  | 5.42 | 0.011 | 0.2496729 | 24.96729 | 0.001271823 | 1.271823 | 0.007402423 | 7.402423
|  | 5.52 | 0.012 | 0.2542794 | 25.42794 | 0.001387444 | 1.387444 | 0.00807537 | 8.07537
|  | 5.64 | 0.012 | 0.2598072 | 25.98072 | 0.001387444 | 1.387444 | 0.00807537 | 8.07537
|  | 5.74 | 0.013 | 0.2644137 | 26.44137 | 0.001503064 | 1.503064 | 0.008748318 | 8.748318
|  | 5.84 | 0.014 | 0.2690202 | 26.90202 | 0.001618684 | 1.618684 | 0.009421265 | 9.421265
|  | 5.94 | 0.014 | 0.2736267 | 27.36267 | 0.001618684 | 1.618684 | 0.009421265 | 9.421265
|  | 6.05 | 0.015 | 0.2786939 | 27.86939 | 0.001734305 | 1.734305 | 0.01009421 | 10.09421
|  | 6.15 | 0.015 | 0.2833004 | 28.33004 | 0.001734305 | 1.734305 | 0.01009421 | 10.09421
|  | 6.25 | 0.016 | 0.2879069 | 28.79069 | 0.001849925 | 1.849925 | 0.01076716 | 10.76716
|  | 6.35 | 0.017 | 0.2925134 | 29.25134 | 0.001965545 | 1.965545 | 0.01144011 | 11.44011
|  | 6.41 | 0.018 | 0.2952773 | 29.52773 | 0.002081165 | 2.081165 | 0.01211306 | 12.11306
|  | 6.5 | 0.018 | 0.2994232 | 29.94232 | 0.002081165 | 2.081165 | 0.01211306 | 12.11306
|  | 6.61 | 0.019 | 0.3044904 | 30.44904 | 0.002196786 | 2.196786 | 0.012786 | 12.786
|  | 6.7 | 0.019 | 0.3086362 | 30.86362 | 0.002196786 | 2.196786 | 0.012786 | 12.786
|  | 6.8 | 0.02 | 0.3132427 | 31.32427 | 0.002312406 | 2.312406 | 0.01345895 | 13.45895
|  | 6.91 | 0.021 | 0.3183099 | 31.83099 | 0.002428026 | 2.428026 | 0.0141319 | 14.1319
|  | 7.01 | 0.022 | 0.3229164 | 32.29164 | 0.002543647 | 2.543647 | 0.01480485 | 14.80485
|  | 7.1 | 0.022 | 0.3270623 | 32.70623 | 0.002543647 | 2.543647 | 0.01480485 | 14.80485
|  | 7.22 | 0.023 | 0.3325901 | 33.25901 | 0.002659267 | 2.659267 | 0.01547779 | 15.47779
|  | 7.32 | 0.024 | 0.3371966 | 33.71966 | 0.002774887 | 2.774887 | 0.01615074 | 16.15074
|  | 7.41 | 0.025 | 0.3413424 | 34.13424 | 0.002890508 | 2.890508 | 0.01682369 | 16.82369
|  | 7.52 | 0.026 | 0.3464096 | 34.64096 | 0.003006128 | 3.006128 | 0.01749664 | 17.49664
|  | 7.63 | 0.027 | 0.3514768 | 35.14768 | 0.003121748 | 3.121748 | 0.01816958 | 18.16958
|  | 7.74 | 0.027 | 0.3565439 | 35.65439 | 0.003121748 | 3.121748 | 0.01816958 | 18.16958
|  | 7.85 | 0.027 | 0.3616111 | 36.16111 | 0.003121748 | 3.121748 | 0.01816958 | 18.16958
|  | 7.94 | 0.028 | 0.3657569 | 36.57569 | 0.003237368 | 3.237368 | 0.01884253 | 18.84253
|  | 8.02 | 0.028 | 0.3694422 | 36.94422 | 0.003237368 | 3.237368 | 0.01884253 | 18.84253
|  | 8.11 | 0.01 | 0.373588 | 37.3588 | 0.001156203 | 1.156203 | 0.006729475 | 6.729475
|  | TSb | 0.01884253

## POMaC8 90-10 D-S2
Internal diameter / mm = | 10.44333 | Distance / mm | Force / N | Elong L | Elongation (Es) (strain) / % | Stress / MPa | Stress / kPa | Stress (true cross sectional areas) / MPa | Stress (true cross sectional area) / kPa
Internal Circumference (Ci) / mm = | 32.8087 | 0 | 0 | 0 | 0 | 0 | 0 | 0 | 0
Average radial width (W) / mm = | 3.236667 | 0.09 | 0 | 0.004188288 | 0.4188288 | 0 | 0 | 0 | 0
Average axial thickness (t) / mm = | 0.455 | 0.2 | 0 | 0.009307307 | 0.9307307 | 0 | 0 | 0 | 0
Internal diameter + radial width / mm = | 13.68 | 0.28 | 0 | 0.01303023 | 1.303023 | 0 | 0 | 0 | 0
Mean circumference (Cm) / mm = | 42.97699 | 0.37 | 0 | 0.01721852 | 1.721852 | 0 | 0 | 0 | 0
|  | 0.47 | 0 | 0.02187217 | 2.187217 | 0 | 0 | 0 | 0
Total area | 3.549 | 0.58 | 0 | 0.02699119 | 2.699119 | 0 | 0 | 0 | 0
|  | 0.67 | 0 | 0.03117948 | 3.117948 | 0 | 0 | 0 | 0
|  | 0.76 | 0 | 0.03536777 | 3.536777 | 0 | 0 | 0 | 0
|  | 0.88 | 0 | 0.04095215 | 4.095215 | 0 | 0 | 0 | 0
|  | 0.97 | 0 | 0.04514044 | 4.514044 | 0 | 0 | 0 | 0
|  | 1.11 | 0 | 0.05165555 | 5.165555 | 0 | 0 | 0 | 0
|  | 1.2 | 0 | 0.05584384 | 5.584384 | 0 | 0 | 0 | 0
|  | 1.32 | 0 | 0.06142822 | 6.142822 | 0 | 0 | 0 | 0
|  | 1.4 | 0 | 0.06515115 | 6.515115 | 0 | 0 | 0 | 0
|  | 1.53 | 0 | 0.0712009 | 7.12009 | 0 | 0 | 0 | 0
|  | 1.61 | 0 | 0.07492382 | 7.492382 | 0 | 0 | 0 | 0
|  | 1.7 | 0 | 0.07911211 | 7.911211 | 0 | 0 | 0 | 0
|  | 1.82 | 0 | 0.08469649 | 8.469649 | 0 | 0 | 0 | 0
|  | 1.89 | 0 | 0.08795405 | 8.795405 | 0 | 0 | 0 | 0
|  | 2 | 0 | 0.09307307 | 9.307307 | 0 | 0 | 0 | 0
|  | 2.1 | 0 | 0.09772672 | 9.772672 | 0 | 0 | 0 | 0
|  | 2.2 | 0 | 0.1023804 | 10.23804 | 0 | 0 | 0 | 0
|  | 2.31 | 0 | 0.1074994 | 10.74994 | 0 | 0 | 0 | 0
|  | 2.43 | 0 | 0.1130838 | 11.30838 | 0 | 0 | 0 | 0
|  | 2 | 0 | 0.09307307 | 9.307307 | 0 | 0 | 0 | 0
|  | 2.5 | 0 | 0.1163413 | 11.63413 | 0 | 0 | 0 | 0
|  | 2.6 | 0 | 0.120995 | 12.0995 | 0 | 0 | 0 | 0
|  | 2.7 | 0 | 0.1256486 | 12.56486 | 0 | 0 | 0 | 0
|  | 2.82 | 0 | 0.131233 | 13.1233 | 0 | 0 | 0 | 0
|  | 2.91 | 0 | 0.1354213 | 13.54213 | 0 | 0 | 0 | 0
|  | 3.02 | 0 | 0.1405403 | 14.05403 | 0 | 0 | 0 | 0
|  | 3.12 | 0 | 0.145194 | 14.5194 | 0 | 0 | 0 | 0
|  | 3.21 | 0 | 0.1493823 | 14.93823 | 0 | 0 | 0 | 0
|  | 3.3 | 0 | 0.1535706 | 15.35706 | 0 | 0 | 0 | 0
|  | 3.4 | 0 | 0.1582242 | 15.82242 | 0 | 0 | 0 | 0
|  | 3.51 | 0 | 0.1633432 | 16.33432 | 0 | 0 | 0 | 0
|  | 3.6 | 0 | 0.1675315 | 16.75315 | 0 | 0 | 0 | 0
|  | 3.71 | 0 | 0.1726505 | 17.26505 | 0 | 0 | 0 | 0
|  | 3.82 | 0.001 | 0.1777696 | 17.77696 | 0.0003395163 | 0.3395163 | 0.0002817695 | 0.2817695
|  | 3.9 | 0.001 | 0.1814925 | 18.14925 | 0.0003395163 | 0.3395163 | 0.0002817695 | 0.2817695
|  | 4.03 | 0.001 | 0.1875422 | 18.75422 | 0.0003395163 | 0.3395163 | 0.0002817695 | 0.2817695
|  | 4.11 | 0.001 | 0.1912652 | 19.12652 | 0.0003395163 | 0.3395163 | 0.0002817695 | 0.2817695
|  | 4.25 | 0.001 | 0.1977803 | 19.77803 | 0.0003395163 | 0.3395163 | 0.0002817695 | 0.2817695
|  | 4.33 | 0.001 | 0.2015032 | 20.15032 | 0.0003395163 | 0.3395163 | 0.0002817695 | 0.2817695
|  | 4.44 | 0.001 | 0.2066222 | 20.66222 | 0.0003395163 | 0.3395163 | 0.0002817695 | 0.2817695
|  | 4.53 | 0.001 | 0.2108105 | 21.08105 | 0.0003395163 | 0.3395163 | 0.0002817695 | 0.2817695
|  | 4.63 | 0.001 | 0.2154641 | 21.54641 | 0.0003395163 | 0.3395163 | 0.0002817695 | 0.2817695
|  | 4.75 | 0.002 | 0.2210485 | 22.10485 | 0.0006790326 | 0.6790326 | 0.000563539 | 0.563539
|  | 4.82 | 0.002 | 0.2243061 | 22.43061 | 0.0006790326 | 0.6790326 | 0.000563539 | 0.563539
|  | 4.9 | 0.003 | 0.228029 | 22.8029 | 0.001018549 | 1.018549 | 0.0008453085 | 0.8453085
|  | 5.03 | 0.003 | 0.2340788 | 23.40788 | 0.001018549 | 1.018549 | 0.0008453085 | 0.8453085
|  | 5.12 | 0.003 | 0.238267 | 23.8267 | 0.001018549 | 1.018549 | 0.0008453085 | 0.8453085
|  | 5.25 | 0.003 | 0.2443168 | 24.43168 | 0.001018549 | 1.018549 | 0.0008453085 | 0.8453085
|  | 5.33 | 0.003 | 0.2480397 | 24.80397 | 0.001018549 | 1.018549 | 0.0008453085 | 0.8453085
|  | 5.45 | 0.003 | 0.2536241 | 25.36241 | 0.001018549 | 1.018549 | 0.0008453085 | 0.8453085
|  | 5.53 | 0.004 | 0.257347 | 25.7347 | 0.001358065 | 1.358065 | 0.001127078 | 1.127078
|  | 5.62 | 0.004 | 0.2615353 | 26.15353 | 0.001358065 | 1.358065 | 0.001127078 | 1.127078
|  | 5.74 | 0.004 | 0.2671197 | 26.71197 | 0.001358065 | 1.358065 | 0.001127078 | 1.127078
|  | 5.83 | 0.005 | 0.271308 | 27.1308 | 0.001697582 | 1.697582 | 0.001408848 | 1.408848
|  | 5.93 | 0.005 | 0.2759616 | 27.59616 | 0.001697582 | 1.697582 | 0.001408848 | 1.408848
|  | 6 | 0.005 | 0.2792192 | 27.92192 | 0.001697582 | 1.697582 | 0.001408848 | 1.408848
|  | 6.05 | 0.005 | 0.281546 | 28.1546 | 0.001697582 | 1.697582 | 0.001408848 | 1.408848
|  | 6.11 | 0.005 | 0.2843382 | 28.43382 | 0.001697582 | 1.697582 | 0.001408848 | 1.408848
|  | 6.2 | 0.005 | 0.2885265 | 28.85265 | 0.001697582 | 1.697582 | 0.001408848 | 1.408848
|  | 6.31 | 0.005 | 0.2936455 | 29.36455 | 0.001697582 | 1.697582 | 0.001408848 | 1.408848
|  | 6.4 | 0.005 | 0.2978338 | 29.78338 | 0.001697582 | 1.697582 | 0.001408848 | 1.408848
|  | 6.5 | 0.005 | 0.3024875 | 30.24875 | 0.001697582 | 1.697582 | 0.001408848 | 1.408848
|  | 6.6 | 0.005 | 0.3071411 | 30.71411 | 0.001697582 | 1.697582 | 0.001408848 | 1.408848
|  | 6.71 | 0.004 | 0.3122601 | 31.22601 | 0.001358065 | 1.358065 | 0.001127078 | 1.127078
|  | 6.83 | 0.004 | 0.3178445 | 31.78445 | 0.001358065 | 1.358065 | 0.001127078 | 1.127078
|  | 6.9 | 0.004 | 0.3211021 | 32.11021 | 0.001358065 | 1.358065 | 0.001127078 | 1.127078
|  | 7.01 | 0.003 | 0.3262211 | 32.62211 | 0.001018549 | 1.018549 | 0.0008453085 | 0.8453085
|  | 7.1 | 0.003 | 0.3304094 | 33.04094 | 0.001018549 | 1.018549 | 0.0008453085 | 0.8453085
|  | 7.22 | 0.002 | 0.3359938 | 33.59938 | 0.0006790326 | 0.6790326 | 0.000563539 | 0.563539
|  | TSb | 0.001408848

## POMaC8 90-10 D-S3
Internal diameter / mm = | 12.68333 | Distance / mm | Force / N | Elong L | Elongation (Es) (strain) / % | Stress / MPa | Stress / kPa | Stress (true cross sectional areas) / MPa | Stress (true cross sectional area) / kPa
Internal Circumference (Ci) / mm = | 39.84587 | 0 | 0 | 0 | 0 | 0 | 0 | 0 | 0
Average radial width (W) / mm = | 2.736667 | 0.12 | 0 | 0.004954239 | 0.4954239 | 0 | 0 | 0 | 0
Average axial thickness (t) / mm = | 0.51 | 0.2 | 0 | 0.008257066 | 0.8257066 | 0 | 0 | 0 | 0
Internal diameter + radial width / mm = | 15.42 | 0.3 | 0 | 0.0123856 | 1.23856 | 0 | 0 | 0 | 0
Mean circumference (Cm) / mm = | 48.44336 | 0.4 | 0 | 0.01651413 | 1.651413 | 0 | 0 | 0 | 0
|  | 0.51 | 0 | 0.02105552 | 2.105552 | 0 | 0 | 0 | 0
Total area | 1.894 | 0.62 | 0 | 0.0255969 | 2.55969 | 0 | 0 | 0 | 0
|  | 0.7 | 0 | 0.02889973 | 2.889973 | 0 | 0 | 0 | 0
|  | 0.82 | 0 | 0.03385397 | 3.385397 | 0 | 0 | 0 | 0
|  | 0.93 | 0 | 0.03839536 | 3.839536 | 0 | 0 | 0 | 0
|  | 1.05 | 0 | 0.0433496 | 4.33496 | 0 | 0 | 0 | 0
|  | 1.12 | 0 | 0.04623957 | 4.623957 | 0 | 0 | 0 | 0
|  | 1.23 | 0 | 0.05078095 | 5.078095 | 0 | 0 | 0 | 0
|  | 1.33 | 0 | 0.05490949 | 5.490949 | 0 | 0 | 0 | 0
|  | 1.41 | 0 | 0.05821231 | 5.821231 | 0 | 0 | 0 | 0
|  | 1.52 | 0 | 0.0627537 | 6.27537 | 0 | 0 | 0 | 0
|  | 1.6 | 0 | 0.06605653 | 6.605653 | 0 | 0 | 0 | 0
|  | 1.71 | 0 | 0.07059791 | 7.059791 | 0 | 0 | 0 | 0
|  | 1.81 | 0 | 0.07472645 | 7.472645 | 0 | 0 | 0 | 0
|  | 1.93 | 0 | 0.07968068 | 7.968068 | 0 | 0 | 0 | 0
|  | 2.02 | 0 | 0.08339636 | 8.339636 | 0 | 0 | 0 | 0
|  | 2.13 | 0 | 0.08793775 | 8.793775 | 0 | 0 | 0 | 0
|  | 2.22 | 0 | 0.09165343 | 9.165343 | 0 | 0 | 0 | 0
|  | 2.31 | 0 | 0.09536911 | 9.536911 | 0 | 0 | 0 | 0
|  | 2.45 | 0 | 0.1011491 | 10.11491 | 0 | 0 | 0 | 0
|  | 2.54 | 0 | 0.1048647 | 10.48647 | 0 | 0 | 0 | 0
|  | 2.61 | 0 | 0.1077547 | 10.77547 | 0 | 0 | 0 | 0
|  | 2.75 | 0 | 0.1135347 | 11.35347 | 0 | 0 | 0 | 0
|  | 2.85 | 0 | 0.1176632 | 11.76632 | 0 | 0 | 0 | 0
|  | 2.95 | 0 | 0.1217917 | 12.17917 | 0 | 0 | 0 | 0
|  | 3.03 | 0 | 0.1250945 | 12.50945 | 0 | 0 | 0 | 0
|  | 3.11 | 0.001 | 0.1283974 | 12.83974 | 0.0003582432 | 0.3582432 | 0.0005279831 | 0.5279831
|  | 3.2 | 0.001 | 0.1321131 | 13.21131 | 0.0003582432 | 0.3582432 | 0.0005279831 | 0.5279831
|  | 3.32 | 0 | 0.1370673 | 13.70673 | 0 | 0 | 0 | 0
|  | 3.43 | 0.001 | 0.1416087 | 14.16087 | 0.0003582432 | 0.3582432 | 0.0005279831 | 0.5279831
|  | 3.52 | 0.001 | 0.1453244 | 14.53244 | 0.0003582432 | 0.3582432 | 0.0005279831 | 0.5279831
|  | 3.63 | 0.001 | 0.1498657 | 14.98657 | 0.0003582432 | 0.3582432 | 0.0005279831 | 0.5279831
|  | 3.76 | 0.001 | 0.1552328 | 15.52328 | 0.0003582432 | 0.3582432 | 0.0005279831 | 0.5279831
|  | 3.82 | 0.001 | 0.15771 | 15.771 | 0.0003582432 | 0.3582432 | 0.0005279831 | 0.5279831
|  | 3.97 | 0.001 | 0.1639028 | 16.39028 | 0.0003582432 | 0.3582432 | 0.0005279831 | 0.5279831
|  | 4.05 | 0.002 | 0.1672056 | 16.72056 | 0.0007164864 | 0.7164864 | 0.001055966 | 1.055966
|  | 4.15 | 0.001 | 0.1713341 | 17.13341 | 0.0003582432 | 0.3582432 | 0.0005279831 | 0.5279831
|  | 4.28 | 0.002 | 0.1767012 | 17.67012 | 0.0007164864 | 0.7164864 | 0.001055966 | 1.055966
|  | 4.37 | 0.002 | 0.1804169 | 18.04169 | 0.0007164864 | 0.7164864 | 0.001055966 | 1.055966
|  | 4.46 | 0.003 | 0.1841326 | 18.41326 | 0.00107473 | 1.07473 | 0.001583949 | 1.583949
|  | 4.54 | 0.002 | 0.1874354 | 18.74354 | 0.0007164864 | 0.7164864 | 0.001055966 | 1.055966
|  | 4.63 | 0.003 | 0.1911511 | 19.11511 | 0.00107473 | 1.07473 | 0.001583949 | 1.583949
|  | 4.79 | 0.003 | 0.1977567 | 19.77567 | 0.00107473 | 1.07473 | 0.001583949 | 1.583949
|  | 4.84 | 0.002 | 0.199821 | 19.9821 | 0.0007164864 | 0.7164864 | 0.001055966 | 1.055966
|  | 4.95 | 0.003 | 0.2043624 | 20.43624 | 0.00107473 | 1.07473 | 0.001583949 | 1.583949
|  | 5.04 | 0.003 | 0.2080781 | 20.80781 | 0.00107473 | 1.07473 | 0.001583949 | 1.583949
|  | 5.14 | 0.003 | 0.2122066 | 21.22066 | 0.00107473 | 1.07473 | 0.001583949 | 1.583949
|  | 5.22 | 0.003 | 0.2155094 | 21.55094 | 0.00107473 | 1.07473 | 0.001583949 | 1.583949
|  | 5.34 | 0.003 | 0.2204637 | 22.04637 | 0.00107473 | 1.07473 | 0.001583949 | 1.583949
|  | 5.45 | 0.003 | 0.225005 | 22.5005 | 0.00107473 | 1.07473 | 0.001583949 | 1.583949
|  | 5.52 | 0.003 | 0.227895 | 22.7895 | 0.00107473 | 1.07473 | 0.001583949 | 1.583949
|  | 5.63 | 0.003 | 0.2324364 | 23.24364 | 0.00107473 | 1.07473 | 0.001583949 | 1.583949
|  | 5.74 | 0.003 | 0.2369778 | 23.69778 | 0.00107473 | 1.07473 | 0.001583949 | 1.583949
|  | 5.82 | 0.003 | 0.2402806 | 24.02806 | 0.00107473 | 1.07473 | 0.001583949 | 1.583949
|  | 5.83 | 0.001 | 0.2406935 | 24.06935 | 0.0003582432 | 0.3582432 | 0.0005279831 | 0.5279831
|  | TSb | 0.001583949

## POMaC8 90-10 D-S4
Internal diameter / mm = | 12.49333 | Distance / mm | Force / N | Elong L | Elongation (Es) (strain) / % | Stress / MPa | Stress / kPa
Internal Circumference (Ci) / mm = | 39.24896 | 0 | 0 | 0 | 0 | 0 | 0
Average radial width (W) / mm = | 2.86 | 0.1 | 0 | 0.00414646 | 0.414646 | 0 | 0
Average axial thickness (t) / mm = | 0.755 | 0.21 | 0 | 0.008707565 | 0.8707565 | 0 | 0
Internal diameter + radial width / mm = | 15.35333 | 0.32 | 0 | 0.01326867 | 1.326867 | 0 | 0
Mean circumference (Cm) / mm = | 48.23392 | 0.41 | 0 | 0.01700048 | 1.700048 | 0 | 0
|  | 0.52 | 0 | 0.02156159 | 2.156159 | 0 | 0
|  | 0.62 | 0 | 0.02570805 | 2.570805 | 0 | 0
|  | 0.73 | 0 | 0.03026916 | 3.026916 | 0 | 0
|  | 0.83 | 0 | 0.03441562 | 3.441562 | 0 | 0
|  | 0.91 | 0 | 0.03773278 | 3.773278 | 0 | 0
|  | 1 | 0 | 0.0414646 | 4.14646 | 0 | 0
|  | 1.1 | 0 | 0.04561106 | 4.561106 | 0 | 0
|  | 1.23 | 0 | 0.05100145 | 5.100145 | 0 | 0
|  | 1.31 | 0 | 0.05431862 | 5.431862 | 0 | 0
|  | 1.42 | 0 | 0.05887973 | 5.887973 | 0 | 0
|  | 1.52 | 0 | 0.06302619 | 6.302619 | 0 | 0
|  | 1.62 | 0 | 0.06717265 | 6.717265 | 0 | 0
|  | 1.71 | 0 | 0.07090446 | 7.090446 | 0 | 0
|  | 1.81 | 0 | 0.07505092 | 7.505092 | 0 | 0
|  | 1.91 | 0 | 0.07919738 | 7.919738 | 0 | 0
|  | 2 | 0.001 | 0.08292919 | 8.292919 | 0.0002315565 | 0.2315565
|  | 2.1 | 0.001 | 0.08707565 | 8.707565 | 0.0002315565 | 0.2315565
|  | 2.21 | 0.001 | 0.09163676 | 9.163676 | 0.0002315565 | 0.2315565
|  | 2.3 | 0.001 | 0.09536857 | 9.536857 | 0.0002315565 | 0.2315565
|  | 2.4 | 0.001 | 0.09951503 | 9.951503 | 0.0002315565 | 0.2315565
|  | 2.51 | 0.001 | 0.1040761 | 10.40761 | 0.0002315565 | 0.2315565
|  | 2.62 | 0.002 | 0.1086372 | 10.86372 | 0.000463113 | 0.463113
|  | 2.71 | 0.002 | 0.1123691 | 11.23691 | 0.000463113 | 0.463113
|  | 2.81 | 0.002 | 0.1165155 | 11.65155 | 0.000463113 | 0.463113
|  | 2.9 | 0.002 | 0.1202473 | 12.02473 | 0.000463113 | 0.463113
|  | 3 | 0.002 | 0.1243938 | 12.43938 | 0.000463113 | 0.463113
|  | 3.11 | 0.003 | 0.1289549 | 12.89549 | 0.0006946696 | 0.6946696
|  | 3.21 | 0.003 | 0.1331014 | 13.31014 | 0.0006946696 | 0.6946696
|  | 3.3 | 0.003 | 0.1368332 | 13.68332 | 0.0006946696 | 0.6946696
|  | 3.4 | 0.003 | 0.1409796 | 14.09796 | 0.0006946696 | 0.6946696
|  | 3.52 | 0.003 | 0.1459554 | 14.59554 | 0.0006946696 | 0.6946696
|  | 3.62 | 0.003 | 0.1501018 | 15.01018 | 0.0006946696 | 0.6946696
|  | 3.75 | 0.003 | 0.1554922 | 15.54922 | 0.0006946696 | 0.6946696
|  | 3.83 | 0.003 | 0.1588094 | 15.88094 | 0.0006946696 | 0.6946696
|  | 3.92 | 0.003 | 0.1625412 | 16.25412 | 0.0006946696 | 0.6946696
|  | 4.02 | 0.003 | 0.1666877 | 16.66877 | 0.0006946696 | 0.6946696
|  | 4.15 | 0.003 | 0.1720781 | 17.20781 | 0.0006946696 | 0.6946696
|  | 4.26 | 0.003 | 0.1766392 | 17.66392 | 0.0006946696 | 0.6946696
|  | 4.37 | 0.003 | 0.1812003 | 18.12003 | 0.0006946696 | 0.6946696
|  | 4.42 | 0.001 | 0.1832735 | 18.32735 | 0.0002315565 | 0.2315565

## POMaC 95-5 D-S1
Internal diameter / mm = | 8.401667 | Distance / mm | Force / N | Elong L | Elongation (Es) (strain) / % | Stress / MPa | Stress / kPa | Stress (true cross sectional areas) / MPa | Stress (true cross sectional area) / kPa
Internal Circumference (Ci) / mm = | 26.39462 | 0 | 0 | 0 | 0 | 0 | 0 | 0 | 0
Average radial width (W) / mm = | 5.8875 | 0.01 | 0.001 | 0.0004455262 | 0.04455262 | 7.900064e-05 | 0.07900064 | 0.0001182872 | 0.1182872
Average axial thickness (t) / mm = | 1.075 | 0.12 | 0.001 | 0.005346314 | 0.5346314 | 7.900064e-05 | 0.07900064 | 0.0001182872 | 0.1182872
Internal diameter + radial width / mm = | 14.289167 | 0.22 | 0 | 0.009801576 | 0.9801576 | 0 | 0 | 0 | 0
Mean circumference (Cm) / mm = | 44.89074 | 0.33 | 0 | 0.01470236 | 1.470236 | 0 | 0 | 0 | 0
|  | 0.45 | 0 | 0.02004868 | 2.004868 | 0 | 0 | 0 | 0
Total area | 8.454 | 0.53 | 0 | 0.02361289 | 2.361289 | 0 | 0 | 0 | 0
|  | 0.63 | 0 | 0.02806815 | 2.806815 | 0 | 0 | 0 | 0
|  | 0.72 | 0 | 0.03207788 | 3.207788 | 0 | 0 | 0 | 0
|  | 0.82 | 0 | 0.03653315 | 3.653315 | 0 | 0 | 0 | 0
|  | 0.92 | 0 | 0.04098841 | 4.098841 | 0 | 0 | 0 | 0
|  | 1.02 | 0 | 0.04544367 | 4.544367 | 0 | 0 | 0 | 0
|  | 1.1 | 0 | 0.04900788 | 4.900788 | 0 | 0 | 0 | 0
|  | 1.24 | 0 | 0.05524524 | 5.524524 | 0 | 0 | 0 | 0
|  | 1.3 | 0 | 0.0579184 | 5.79184 | 0 | 0 | 0 | 0
|  | 1.38 | 0 | 0.06148261 | 6.148261 | 0 | 0 | 0 | 0
|  | 1.48 | 0 | 0.06593787 | 6.593787 | 0 | 0 | 0 | 0
|  | 1.57 | 0 | 0.06994761 | 6.994761 | 0 | 0 | 0 | 0
|  | 1.65 | 0 | 0.07351182 | 7.351182 | 0 | 0 | 0 | 0
|  | 1.76 | 0 | 0.0784126 | 7.84126 | 0 | 0 | 0 | 0
|  | 1.84 | 0 | 0.08197681 | 8.197681 | 0 | 0 | 0 | 0
|  | 1.91 | 0 | 0.0850955 | 8.50955 | 0 | 0 | 0 | 0
|  | 2.02 | 0 | 0.08999628 | 8.999628 | 0 | 0 | 0 | 0
|  | 2.12 | 0 | 0.09445155 | 9.445155 | 0 | 0 | 0 | 0
|  | 2.23 | 0 | 0.09935233 | 9.935233 | 0 | 0 | 0 | 0
|  | 2.33 | 0 | 0.1038076 | 10.38076 | 0 | 0 | 0 | 0
|  | 2.42 | 0 | 0.1078173 | 10.78173 | 0 | 0 | 0 | 0
|  | 2.54 | 0.001 | 0.1131636 | 11.31636 | 7.900064e-05 | 0.07900064 | 0.0001182872 | 0.1182872
|  | 2.63 | 0 | 0.1171734 | 11.71734 | 0 | 0 | 0 | 0
|  | 2.76 | 0 | 0.1229652 | 12.29652 | 0 | 0 | 0 | 0
|  | 2.88 | 0 | 0.1283115 | 12.83115 | 0 | 0 | 0 | 0
|  | 2.99 | 0.001 | 0.1332123 | 13.32123 | 7.900064e-05 | 0.07900064 | 0.0001182872 | 0.1182872
|  | 3.07 | 0.001 | 0.1367765 | 13.67765 | 7.900064e-05 | 0.07900064 | 0.0001182872 | 0.1182872
|  | 3.16 | 0.001 | 0.1407863 | 14.07863 | 7.900064e-05 | 0.07900064 | 0.0001182872 | 0.1182872
|  | 3.26 | 0.001 | 0.1452415 | 14.52415 | 7.900064e-05 | 0.07900064 | 0.0001182872 | 0.1182872
|  | 3.35 | 0.001 | 0.1492513 | 14.92513 | 7.900064e-05 | 0.07900064 | 0.0001182872 | 0.1182872
|  | 3.46 | 0.001 | 0.1541521 | 15.41521 | 7.900064e-05 | 0.07900064 | 0.0001182872 | 0.1182872
|  | 3.54 | 0.001 | 0.1577163 | 15.77163 | 7.900064e-05 | 0.07900064 | 0.0001182872 | 0.1182872
|  | 3.66 | 0.001 | 0.1630626 | 16.30626 | 7.900064e-05 | 0.07900064 | 0.0001182872 | 0.1182872
|  | 3.77 | 0.001 | 0.1679634 | 16.79634 | 7.900064e-05 | 0.07900064 | 0.0001182872 | 0.1182872
|  | 3.87 | 0.001 | 0.1724186 | 17.24186 | 7.900064e-05 | 0.07900064 | 0.0001182872 | 0.1182872
|  | 3.91 | 0.002 | 0.1742007 | 17.42007 | 0.0001580013 | 0.1580013 | 0.0002365744 | 0.2365744
|  | 4 | 0.002 | 0.1782105 | 17.82105 | 0.0001580013 | 0.1580013 | 0.0002365744 | 0.2365744
|  | 4.09 | 0.002 | 0.1822202 | 18.22202 | 0.0001580013 | 0.1580013 | 0.0002365744 | 0.2365744
|  | 4.21 | 0.002 | 0.1875665 | 18.75665 | 0.0001580013 | 0.1580013 | 0.0002365744 | 0.2365744
|  | 4.29 | 0.003 | 0.1911307 | 19.11307 | 0.0002370019 | 0.2370019 | 0.0003548616 | 0.3548616
|  | 4.39 | 0.003 | 0.195586 | 19.5586 | 0.0002370019 | 0.2370019 | 0.0003548616 | 0.3548616
|  | 4.47 | 0.003 | 0.1991502 | 19.91502 | 0.0002370019 | 0.2370019 | 0.0003548616 | 0.3548616
|  | 4.57 | 0.003 | 0.2036055 | 20.36055 | 0.0002370019 | 0.2370019 | 0.0003548616 | 0.3548616
|  | 4.68 | 0.003 | 0.2085062 | 20.85062 | 0.0002370019 | 0.2370019 | 0.0003548616 | 0.3548616
|  | 4.78 | 0.003 | 0.2129615 | 21.29615 | 0.0002370019 | 0.2370019 | 0.0003548616 | 0.3548616
|  | 4.87 | 0.003 | 0.2169712 | 21.69712 | 0.0002370019 | 0.2370019 | 0.0003548616 | 0.3548616
|  | 4.99 | 0.003 | 0.2223176 | 22.23176 | 0.0002370019 | 0.2370019 | 0.0003548616 | 0.3548616
|  | 5.07 | 0.003 | 0.2258818 | 22.58818 | 0.0002370019 | 0.2370019 | 0.0003548616 | 0.3548616
|  | 5.15 | 0.003 | 0.229446 | 22.9446 | 0.0002370019 | 0.2370019 | 0.0003548616 | 0.3548616
|  | 5.25 | 0.004 | 0.2339012 | 23.39012 | 0.0003160026 | 0.3160026 | 0.0004731488 | 0.4731488
|  | 5.33 | 0.004 | 0.2374654 | 23.74654 | 0.0003160026 | 0.3160026 | 0.0004731488 | 0.4731488
|  | 5.48 | 0.005 | 0.2441483 | 24.41483 | 0.0003950032 | 0.3950032 | 0.000591436 | 0.591436
|  | 5.53 | 0.005 | 0.246376 | 24.6376 | 0.0003950032 | 0.3950032 | 0.000591436 | 0.591436
|  | 5.6 | 0.005 | 0.2494947 | 24.94947 | 0.0003950032 | 0.3950032 | 0.000591436 | 0.591436
|  | 5.7 | 0.005 | 0.2539499 | 25.39499 | 0.0003950032 | 0.3950032 | 0.000591436 | 0.591436
|  | 5.8 | 0.005 | 0.2584052 | 25.84052 | 0.0003950032 | 0.3950032 | 0.000591436 | 0.591436
|  | 5.92 | 0.005 | 0.2637515 | 26.37515 | 0.0003950032 | 0.3950032 | 0.000591436 | 0.591436
|  | 6.02 | 0.005 | 0.2682067 | 26.82067 | 0.0003950032 | 0.3950032 | 0.000591436 | 0.591436
|  | 6.12 | 0.006 | 0.272662 | 27.2662 | 0.0004740039 | 0.4740039 | 0.0007097232 | 0.7097232
|  | 6.21 | 0.006 | 0.2766717 | 27.66717 | 0.0004740039 | 0.4740039 | 0.0007097232 | 0.7097232
|  | 6.32 | 0.006 | 0.2815725 | 28.15725 | 0.0004740039 | 0.4740039 | 0.0007097232 | 0.7097232
|  | 6.41 | 0.007 | 0.2855823 | 28.55823 | 0.0005530045 | 0.5530045 | 0.0008280104 | 0.8280104
|  | 6.54 | 0.007 | 0.2913741 | 29.13741 | 0.0005530045 | 0.5530045 | 0.0008280104 | 0.8280104
|  | 6.61 | 0.007 | 0.2944928 | 29.44928 | 0.0005530045 | 0.5530045 | 0.0008280104 | 0.8280104
|  | 6.72 | 0.007 | 0.2993936 | 29.93936 | 0.0005530045 | 0.5530045 | 0.0008280104 | 0.8280104
|  | 6.82 | 0.008 | 0.3038488 | 30.38488 | 0.0006320051 | 0.6320051 | 0.0009462976 | 0.9462976
|  | 6.92 | 0.009 | 0.3083041 | 30.83041 | 0.0007110058 | 0.7110058 | 0.001064585 | 1.064585
|  | 6.99 | 0.009 | 0.3114228 | 31.14228 | 0.0007110058 | 0.7110058 | 0.001064585 | 1.064585
|  | 7.09 | 0.009 | 0.315878 | 31.5878 | 0.0007110058 | 0.7110058 | 0.001064585 | 1.064585
|  | 7.18 | 0.01 | 0.3198878 | 31.98878 | 0.0007900064 | 0.7900064 | 0.001182872 | 1.182872
|  | 7.25 | 0.01 | 0.3230065 | 32.30065 | 0.0007900064 | 0.7900064 | 0.001182872 | 1.182872
|  | 7.34 | 0.01 | 0.3270162 | 32.70162 | 0.0007900064 | 0.7900064 | 0.001182872 | 1.182872
|  | 7.44 | 0.01 | 0.3314715 | 33.14715 | 0.0007900064 | 0.7900064 | 0.001182872 | 1.182872
|  | 7.52 | 0.011 | 0.3350357 | 33.50357 | 0.0008690071 | 0.8690071 | 0.001301159 | 1.301159
|  | 7.6 | 0.011 | 0.3385999 | 33.85999 | 0.0008690071 | 0.8690071 | 0.001301159 | 1.301159
|  | 7.72 | 0.012 | 0.3439462 | 34.39462 | 0.0009480077 | 0.9480077 | 0.001419446 | 1.419446
|  | 7.83 | 0.012 | 0.348847 | 34.8847 | 0.0009480077 | 0.9480077 | 0.001419446 | 1.419446
|  | 7.92 | 0.013 | 0.3528567 | 35.28567 | 0.001027008 | 1.027008 | 0.001537734 | 1.537734
|  | 8.04 | 0.013 | 0.358203 | 35.8203 | 0.001027008 | 1.027008 | 0.001537734 | 1.537734
|  | 8.11 | 0.014 | 0.3613217 | 36.13217 | 0.001106009 | 1.106009 | 0.001656021 | 1.656021
|  | 8.19 | 0.014 | 0.3648859 | 36.48859 | 0.001106009 | 1.106009 | 0.001656021 | 1.656021
|  | 8.3 | 0.014 | 0.3697867 | 36.97867 | 0.001106009 | 1.106009 | 0.001656021 | 1.656021
|  | 8.41 | 0.015 | 0.3746875 | 37.46875 | 0.00118501 | 1.18501 | 0.001774308 | 1.774308
|  | 8.53 | 0.016 | 0.3800338 | 38.00338 | 0.00126401 | 1.26401 | 0.001892595 | 1.892595
|  | 8.63 | 0.016 | 0.3844891 | 38.44891 | 0.00126401 | 1.26401 | 0.001892595 | 1.892595
|  | 8.72 | 0.017 | 0.3884988 | 38.84988 | 0.001343011 | 1.343011 | 0.002010882 | 2.010882
|  | 8.85 | 0.017 | 0.3942907 | 39.42907 | 0.001343011 | 1.343011 | 0.002010882 | 2.010882
|  | 8.96 | 0.018 | 0.3991914 | 39.91914 | 0.001422012 | 1.422012 | 0.00212917 | 2.12917
|  | 9.07 | 0.018 | 0.4040922 | 40.40922 | 0.001422012 | 1.422012 | 0.00212917 | 2.12917
|  | 9.15 | 0.019 | 0.4076564 | 40.76564 | 0.001501012 | 1.501012 | 0.002247457 | 2.247457
|  | 9.25 | 0.019 | 0.4121117 | 41.21117 | 0.001501012 | 1.501012 | 0.002247457 | 2.247457
|  | 9.35 | 0.02 | 0.416567 | 41.6567 | 0.001580013 | 1.580013 | 0.002365744 | 2.365744
|  | 9.44 | 0.021 | 0.4205767 | 42.05767 | 0.001659013 | 1.659013 | 0.002484031 | 2.484031
|  | 9.54 | 0.021 | 0.425032 | 42.5032 | 0.001659013 | 1.659013 | 0.002484031 | 2.484031
|  | 9.66 | 0.022 | 0.4303783 | 43.03783 | 0.001738014 | 1.738014 | 0.002602318 | 2.602318
|  | 9.75 | 0.023 | 0.434388 | 43.4388 | 0.001817015 | 1.817015 | 0.002720606 | 2.720606
|  | 9.88 | 0.024 | 0.4401798 | 44.01798 | 0.001896015 | 1.896015 | 0.002838893 | 2.838893
|  | 9.94 | 0.024 | 0.442853 | 44.2853 | 0.001896015 | 1.896015 | 0.002838893 | 2.838893
|  | 10.03 | 0.025 | 0.4468627 | 44.68627 | 0.001975016 | 1.975016 | 0.00295718 | 2.95718
|  | 10.16 | 0.026 | 0.4526546 | 45.26546 | 0.002054017 | 2.054017 | 0.003075467 | 3.075467
|  | 10.25 | 0.026 | 0.4566643 | 45.66643 | 0.002054017 | 2.054017 | 0.003075467 | 3.075467
|  | 10.33 | 0.027 | 0.4602285 | 46.02285 | 0.002133017 | 2.133017 | 0.003193754 | 3.193754
|  | 10.44 | 0.028 | 0.4651293 | 46.51293 | 0.002212018 | 2.212018 | 0.003312042 | 3.312042
|  | 10.53 | 0.029 | 0.469139 | 46.9139 | 0.002291019 | 2.291019 | 0.003430329 | 3.430329
|  | 10.63 | 0.029 | 0.4735943 | 47.35943 | 0.002291019 | 2.291019 | 0.003430329 | 3.430329
|  | 10.74 | 0.03 | 0.4784951 | 47.84951 | 0.002370019 | 2.370019 | 0.003548616 | 3.548616
|  | 10.83 | 0.031 | 0.4825048 | 48.25048 | 0.00244902 | 2.44902 | 0.003666903 | 3.666903
|  | 10.96 | 0.032 | 0.4882967 | 48.82967 | 0.002528021 | 2.528021 | 0.00378519 | 3.78519
|  | 11.06 | 0.033 | 0.4927519 | 49.27519 | 0.002607021 | 2.607021 | 0.003903478 | 3.903478
|  | 11.16 | 0.034 | 0.4972072 | 49.72072 | 0.002686022 | 2.686022 | 0.004021765 | 4.021765
|  | 11.24 | 0.034 | 0.5007714 | 50.07714 | 0.002686022 | 2.686022 | 0.004021765 | 4.021765
|  | 11.35 | 0.036 | 0.5056722 | 50.56722 | 0.002844023 | 2.844023 | 0.004258339 | 4.258339
|  | 11.45 | 0.036 | 0.5101275 | 51.01275 | 0.002844023 | 2.844023 | 0.004258339 | 4.258339
|  | 11.57 | 0.037 | 0.5154738 | 51.54738 | 0.002923024 | 2.923024 | 0.004376626 | 4.376626
|  | 11.69 | 0.038 | 0.5208201 | 52.08201 | 0.003002024 | 3.002024 | 0.004494914 | 4.494914
|  | 11.77 | 0.039 | 0.5243843 | 52.43843 | 0.003081025 | 3.081025 | 0.004613201 | 4.613201
|  | 11.87 | 0.039 | 0.5288396 | 52.88396 | 0.003081025 | 3.081025 | 0.004613201 | 4.613201
|  | 11.99 | 0.04 | 0.5341859 | 53.41859 | 0.003160026 | 3.160026 | 0.004731488 | 4.731488
|  | 12.06 | 0.04 | 0.5373046 | 53.73046 | 0.003160026 | 3.160026 | 0.004731488 | 4.731488
|  | 12.18 | 0.041 | 0.5426509 | 54.26509 | 0.003239026 | 3.239026 | 0.004849775 | 4.849775
|  | 12.25 | 0.042 | 0.5457695 | 54.57695 | 0.003318027 | 3.318027 | 0.004968062 | 4.968062
|  | 12.34 | 0.042 | 0.5497793 | 54.97793 | 0.003318027 | 3.318027 | 0.004968062 | 4.968062
|  | 12.43 | 0.043 | 0.553789 | 55.3789 | 0.003397028 | 3.397028 | 0.00508635 | 5.08635
|  | 12.55 | 0.043 | 0.5591353 | 55.91353 | 0.003397028 | 3.397028 | 0.00508635 | 5.08635
|  | 12.67 | 0.044 | 0.5644816 | 56.44816 | 0.003476028 | 3.476028 | 0.005204637 | 5.204637
|  | 12.8 | 0.044 | 0.5702735 | 57.02735 | 0.003476028 | 3.476028 | 0.005204637 | 5.204637
|  | 12.9 | 0.045 | 0.5747287 | 57.47287 | 0.003555029 | 3.555029 | 0.005322924 | 5.322924
|  | 13.02 | 0.045 | 0.5800751 | 58.00751 | 0.003555029 | 3.555029 | 0.005322924 | 5.322924
|  | 13.13 | 0.045 | 0.5849758 | 58.49758 | 0.003555029 | 3.555029 | 0.005322924 | 5.322924
|  | 13.21 | 0.045 | 0.5885401 | 58.85401 | 0.003555029 | 3.555029 | 0.005322924 | 5.322924
|  | 13.33 | 0.045 | 0.5938864 | 59.38864 | 0.003555029 | 3.555029 | 0.005322924 | 5.322924
|  | 13.41 | 0.046 | 0.5974506 | 59.74506 | 0.00363403 | 3.63403 | 0.005441211 | 5.441211
|  | 13.52 | 0.045 | 0.6023514 | 60.23514 | 0.003555029 | 3.555029 | 0.005322924 | 5.322924
|  | 13.6 | 0.043 | 0.6059156 | 60.59156 | 0.003397028 | 3.397028 | 0.00508635 | 5.08635
|  | 13.77 | 0.037 | 0.6134895 | 61.34895 | 0.002923024 | 2.923024 | 0.004376626 | 4.376626
|  | 13.84 | 0.032 | 0.6166082 | 61.66082 | 0.002528021 | 2.528021 | 0.00378519 | 3.78519
|  | 13.86 | 0.028 | 0.6174993 | 61.74993 | 0.002212018 | 2.212018 | 0.003312042 | 3.312042
|  | TSb | 0.005441211

## POMaC 95-5 D-S2
Internal diameter / mm = | 13.52333 | Distance / mm | Force / N | Elong L | Elongation (Es) (strain) / % | Stress / MPa | Stress / kPa | Stress (true cross sectional areas) / MPa | Stress (true cross sectional area) / kPa
Internal Circumference (Ci) / mm = | 42.4848 | 0 | 0 | 0 | 0 | 0 | 0 | 0 | 0
Average radial width (W) / mm = | 3.7225 | 0.1 | 0 | 0.003691441 | 0.3691441 | 0 | 0 | 0 | 0
Average axial thickness (t) / mm = | 0.925 | 0.2 | 0 | 0.007382882 | 0.7382882 | 0 | 0 | 0 | 0
Internal diameter + radial width / mm = | 17.24583 | 0.31 | 0 | 0.01144347 | 1.144347 | 0 | 0 | 0 | 0
Mean circumference (Cm) / mm = | 54.17938 | 0.45 | 0 | 0.01661148 | 1.661148 | 0 | 0 | 0 | 0
|  | 0.57 | 0 | 0.02104121 | 2.104121 | 0 | 0 | 0 | 0
Total area | 1.069 | 0.64 | 0 | 0.02362522 | 2.362522 | 0 | 0 | 0 | 0
|  | 0.74 | 0 | 0.02731666 | 2.731666 | 0 | 0 | 0 | 0
|  | 0.87 | 0 | 0.03211554 | 3.211554 | 0 | 0 | 0 | 0
|  | 0.96 | 0 | 0.03543783 | 3.543783 | 0 | 0 | 0 | 0
|  | 1.11 | 0 | 0.040975 | 4.0975 | 0 | 0 | 0 | 0
|  | 1.21 | 0 | 0.04466644 | 4.466644 | 0 | 0 | 0 | 0
|  | 1.3 | 0 | 0.04798873 | 4.798873 | 0 | 0 | 0 | 0
|  | 1.42 | 0 | 0.05241846 | 5.241846 | 0 | 0 | 0 | 0
|  | 1.56 | 0 | 0.05758648 | 5.758648 | 0 | 0 | 0 | 0
|  | 1.64 | 0 | 0.06053963 | 6.053963 | 0 | 0 | 0 | 0
|  | 1.74 | 0 | 0.06423107 | 6.423107 | 0 | 0 | 0 | 0
|  | 1.82 | 0 | 0.06718423 | 6.718423 | 0 | 0 | 0 | 0
|  | 1.92 | 0 | 0.07087567 | 7.087567 | 0 | 0 | 0 | 0
|  | 2.02 | 0 | 0.07456711 | 7.456711 | 0 | 0 | 0 | 0
|  | 2.12 | 0 | 0.07825855 | 7.825855 | 0 | 0 | 0 | 0
|  | 2.23 | 0 | 0.08231914 | 8.231914 | 0 | 0 | 0 | 0
|  | 2.32 | 0 | 0.08564143 | 8.564143 | 0 | 0 | 0 | 0
|  | 2.5 | 0 | 0.09228603 | 9.228603 | 0 | 0 | 0 | 0
|  | 2.6 | 0 | 0.09597747 | 9.597747 | 0 | 0 | 0 | 0
|  | 2.7 | 0 | 0.09966891 | 9.966891 | 0 | 0 | 0 | 0
|  | 2.8 | 0 | 0.1033603 | 10.33603 | 0 | 0 | 0 | 0
|  | 2.92 | 0 | 0.1077901 | 10.77901 | 0 | 0 | 0 | 0
|  | 3 | 0 | 0.1107432 | 11.07432 | 0 | 0 | 0 | 0
|  | 3.14 | 0 | 0.1159112 | 11.59112 | 0 | 0 | 0 | 0
|  | 3.22 | 0 | 0.1188644 | 11.88644 | 0 | 0 | 0 | 0
|  | 3.34 | 0 | 0.1232941 | 12.32941 | 0 | 0 | 0 | 0
|  | 3.42 | 0 | 0.1262473 | 12.62473 | 0 | 0 | 0 | 0
|  | 3.54 | 0 | 0.130677 | 13.0677 | 0 | 0 | 0 | 0
|  | 3.64 | 0 | 0.1343685 | 13.43685 | 0 | 0 | 0 | 0
|  | 3.76 | 0 | 0.1387982 | 13.87982 | 0 | 0 | 0 | 0
|  | 3.86 | 0 | 0.1424896 | 14.24896 | 0 | 0 | 0 | 0
|  | 3.95 | 0.001 | 0.1458119 | 14.58119 | 0.000145209 | 0.145209 | 0.0009354537 | 0.9354537
|  | 4.06 | 0.001 | 0.1498725 | 14.98725 | 0.000145209 | 0.145209 | 0.0009354537 | 0.9354537
|  | 4.19 | 0.001 | 0.1546714 | 15.46714 | 0.000145209 | 0.145209 | 0.0009354537 | 0.9354537
|  | 4.27 | 0.001 | 0.1576245 | 15.76245 | 0.000145209 | 0.145209 | 0.0009354537 | 0.9354537
|  | 4.37 | 0.001 | 0.161316 | 16.1316 | 0.000145209 | 0.145209 | 0.0009354537 | 0.9354537
|  | 4.5 | 0.001 | 0.1661148 | 16.61148 | 0.000145209 | 0.145209 | 0.0009354537 | 0.9354537
|  | 4.63 | 0.001 | 0.1709137 | 17.09137 | 0.000145209 | 0.145209 | 0.0009354537 | 0.9354537
|  | 4.73 | 0.001 | 0.1746052 | 17.46052 | 0.000145209 | 0.145209 | 0.0009354537 | 0.9354537
|  | 4.8 | 0.001 | 0.1771892 | 17.71892 | 0.000145209 | 0.145209 | 0.0009354537 | 0.9354537
|  | 4.92 | 0.001 | 0.1816189 | 18.16189 | 0.000145209 | 0.145209 | 0.0009354537 | 0.9354537
|  | 5.06 | 0.002 | 0.1867869 | 18.67869 | 0.000290418 | 0.290418 | 0.001870907 | 1.870907
|  | 5.14 | 0.002 | 0.1897401 | 18.97401 | 0.000290418 | 0.290418 | 0.001870907 | 1.870907
|  | 5.27 | 0.002 | 0.1945389 | 19.45389 | 0.000290418 | 0.290418 | 0.001870907 | 1.870907
|  | 5.35 | 0.003 | 0.1974921 | 19.74921 | 0.000435627 | 0.435627 | 0.002806361 | 2.806361
|  | 5.44 | 0.003 | 0.2008144 | 20.08144 | 0.000435627 | 0.435627 | 0.002806361 | 2.806361
|  | 5.55 | 0.003 | 0.204875 | 20.4875 | 0.000435627 | 0.435627 | 0.002806361 | 2.806361
|  | 5.65 | 0.003 | 0.2085664 | 20.85664 | 0.000435627 | 0.435627 | 0.002806361 | 2.806361
|  | 5.78 | 0.003 | 0.2133653 | 21.33653 | 0.000435627 | 0.435627 | 0.002806361 | 2.806361
|  | 5.85 | 0.003 | 0.2159493 | 21.59493 | 0.000435627 | 0.435627 | 0.002806361 | 2.806361
|  | 5.94 | 0.004 | 0.2192716 | 21.92716 | 0.000580836 | 0.580836 | 0.003741815 | 3.741815
|  | 6.05 | 0.004 | 0.2233322 | 22.33322 | 0.000580836 | 0.580836 | 0.003741815 | 3.741815
|  | 6.15 | 0.005 | 0.2270236 | 22.70236 | 0.0007260451 | 0.7260451 | 0.004677268 | 4.677268
|  | 6.26 | 0.005 | 0.2310842 | 23.10842 | 0.0007260451 | 0.7260451 | 0.004677268 | 4.677268
|  | 6.34 | 0.005 | 0.2340374 | 23.40374 | 0.0007260451 | 0.7260451 | 0.004677268 | 4.677268
|  | 6.47 | 0.005 | 0.2388362 | 23.88362 | 0.0007260451 | 0.7260451 | 0.004677268 | 4.677268
|  | 6.58 | 0.005 | 0.2428968 | 24.28968 | 0.0007260451 | 0.7260451 | 0.004677268 | 4.677268
|  | 6.63 | 0.006 | 0.2447425 | 24.47425 | 0.0008712541 | 0.8712541 | 0.005612722 | 5.612722
|  | 6.71 | 0.006 | 0.2476957 | 24.76957 | 0.0008712541 | 0.8712541 | 0.005612722 | 5.612722
|  | 6.82 | 0.006 | 0.2517563 | 25.17563 | 0.0008712541 | 0.8712541 | 0.005612722 | 5.612722
|  | 6.96 | 0.007 | 0.2569243 | 25.69243 | 0.001016463 | 1.016463 | 0.006548176 | 6.548176
|  | 7.04 | 0.006 | 0.2598775 | 25.98775 | 0.0008712541 | 0.8712541 | 0.005612722 | 5.612722
|  | 7.12 | 0.007 | 0.2628306 | 26.28306 | 0.001016463 | 1.016463 | 0.006548176 | 6.548176
|  | 7.23 | 0.007 | 0.2668912 | 26.68912 | 0.001016463 | 1.016463 | 0.006548176 | 6.548176
|  | 7.34 | 0.007 | 0.2709518 | 27.09518 | 0.001016463 | 1.016463 | 0.006548176 | 6.548176
|  | 7.46 | 0.008 | 0.2753815 | 27.53815 | 0.001161672 | 1.161672 | 0.00748363 | 7.48363
|  | 7.57 | 0.008 | 0.2794421 | 27.94421 | 0.001161672 | 1.161672 | 0.00748363 | 7.48363
|  | 7.64 | 0.009 | 0.2820261 | 28.20261 | 0.001306881 | 1.306881 | 0.008419083 | 8.419083
|  | 7.78 | 0.009 | 0.2871941 | 28.71941 | 0.001306881 | 1.306881 | 0.008419083 | 8.419083
|  | 7.85 | 0.009 | 0.2897781 | 28.97781 | 0.001306881 | 1.306881 | 0.008419083 | 8.419083
|  | 7.94 | 0.01 | 0.2931004 | 29.31004 | 0.00145209 | 1.45209 | 0.009354537 | 9.354537
|  | 8.01 | 0.01 | 0.2956844 | 29.56844 | 0.00145209 | 1.45209 | 0.009354537 | 9.354537
|  | 8.1 | 0.01 | 0.2990067 | 29.90067 | 0.00145209 | 1.45209 | 0.009354537 | 9.354537
|  | 8.21 | 0.01 | 0.3030673 | 30.30673 | 0.00145209 | 1.45209 | 0.009354537 | 9.354537
|  | 8.36 | 0.01 | 0.3086045 | 30.86045 | 0.00145209 | 1.45209 | 0.009354537 | 9.354537
|  | 8.42 | 0.011 | 0.3108193 | 31.08193 | 0.001597299 | 1.597299 | 0.01028999 | 10.28999
|  | 8.55 | 0.011 | 0.3156182 | 31.56182 | 0.001597299 | 1.597299 | 0.01028999 | 10.28999
|  | 8.65 | 0.012 | 0.3193097 | 31.93097 | 0.001742508 | 1.742508 | 0.01122544 | 11.22544
|  | 8.75 | 0.012 | 0.3230011 | 32.30011 | 0.001742508 | 1.742508 | 0.01122544 | 11.22544
|  | 8.85 | 0.012 | 0.3266925 | 32.66925 | 0.001742508 | 1.742508 | 0.01122544 | 11.22544
|  | 8.92 | 0.012 | 0.3292765 | 32.92765 | 0.001742508 | 1.742508 | 0.01122544 | 11.22544
|  | 9 | 0.012 | 0.3322297 | 33.22297 | 0.001742508 | 1.742508 | 0.01122544 | 11.22544
|  | 9.13 | 0.013 | 0.3370286 | 33.70286 | 0.001887717 | 1.887717 | 0.0121609 | 12.1609
|  | 9.2 | 0.014 | 0.3396126 | 33.96126 | 0.002032926 | 2.032926 | 0.01309635 | 13.09635
|  | 9.31 | 0.014 | 0.3436732 | 34.36732 | 0.002032926 | 2.032926 | 0.01309635 | 13.09635
|  | 9.4 | 0.014 | 0.3469955 | 34.69955 | 0.002032926 | 2.032926 | 0.01309635 | 13.09635
|  | 9.53 | 0.014 | 0.3517943 | 35.17943 | 0.002032926 | 2.032926 | 0.01309635 | 13.09635
|  | 9.64 | 0.015 | 0.3558549 | 35.58549 | 0.002178135 | 2.178135 | 0.01403181 | 14.03181
|  | 9.76 | 0.015 | 0.3602846 | 36.02846 | 0.002178135 | 2.178135 | 0.01403181 | 14.03181
|  | 9.84 | 0.015 | 0.3632378 | 36.32378 | 0.002178135 | 2.178135 | 0.01403181 | 14.03181
|  | 9.94 | 0.016 | 0.3669292 | 36.69292 | 0.002323344 | 2.323344 | 0.01496726 | 14.96726
|  | 10.05 | 0.016 | 0.3709898 | 37.09898 | 0.002323344 | 2.323344 | 0.01496726 | 14.96726
|  | 10.13 | 0.017 | 0.373943 | 37.3943 | 0.002468553 | 2.468553 | 0.01590271 | 15.90271
|  | 10.21 | 0.017 | 0.3768961 | 37.68961 | 0.002468553 | 2.468553 | 0.01590271 | 15.90271
|  | 10.3 | 0.017 | 0.3802184 | 38.02184 | 0.002468553 | 2.468553 | 0.01590271 | 15.90271
|  | 10.41 | 0.017 | 0.384279 | 38.4279 | 0.002468553 | 2.468553 | 0.01590271 | 15.90271
|  | 10.5 | 0.017 | 0.3876013 | 38.76013 | 0.002468553 | 2.468553 | 0.01590271 | 15.90271
|  | 10.63 | 0.018 | 0.3924002 | 39.24002 | 0.002613762 | 2.613762 | 0.01683817 | 16.83817
|  | 10.74 | 0.018 | 0.3964608 | 39.64608 | 0.002613762 | 2.613762 | 0.01683817 | 16.83817
|  | 10.86 | 0.019 | 0.4008905 | 40.08905 | 0.002758971 | 2.758971 | 0.01777362 | 17.77362
|  | 10.94 | 0.019 | 0.4038437 | 40.38437 | 0.002758971 | 2.758971 | 0.01777362 | 17.77362
|  | 11.05 | 0.019 | 0.4079042 | 40.79042 | 0.002758971 | 2.758971 | 0.01777362 | 17.77362
|  | 11.11 | 0.019 | 0.4101191 | 41.01191 | 0.002758971 | 2.758971 | 0.01777362 | 17.77362
|  | 11.22 | 0.019 | 0.4141797 | 41.41797 | 0.002758971 | 2.758971 | 0.01777362 | 17.77362
|  | 11.32 | 0.02 | 0.4178711 | 41.78711 | 0.00290418 | 2.90418 | 0.01870907 | 18.70907
|  | 11.41 | 0.02 | 0.4211934 | 42.11934 | 0.00290418 | 2.90418 | 0.01870907 | 18.70907
|  | 11.54 | 0.021 | 0.4259923 | 42.59923 | 0.003049389 | 3.049389 | 0.01964453 | 19.64453
|  | 11.64 | 0.021 | 0.4296837 | 42.96837 | 0.003049389 | 3.049389 | 0.01964453 | 19.64453
|  | 11.72 | 0.021 | 0.4326369 | 43.26369 | 0.003049389 | 3.049389 | 0.01964453 | 19.64453
|  | 11.82 | 0.021 | 0.4363283 | 43.63283 | 0.003049389 | 3.049389 | 0.01964453 | 19.64453
|  | 11.86 | 0.022 | 0.4378049 | 43.78049 | 0.003194598 | 3.194598 | 0.02057998 | 20.57998
|  | 11.91 | 0.023 | 0.4396506 | 43.96506 | 0.003339807 | 3.339807 | 0.02151543 | 21.51543
|  | 12 | 0.023 | 0.4429729 | 44.29729 | 0.003339807 | 3.339807 | 0.02151543 | 21.51543
|  | 12.11 | 0.023 | 0.4470335 | 44.70335 | 0.003339807 | 3.339807 | 0.02151543 | 21.51543
|  | 12.21 | 0.023 | 0.450725 | 45.0725 | 0.003339807 | 3.339807 | 0.02151543 | 21.51543
|  | 12.34 | 0.023 | 0.4555238 | 45.55238 | 0.003339807 | 3.339807 | 0.02151543 | 21.51543
|  | 12.47 | 0.024 | 0.4603227 | 46.03227 | 0.003485016 | 3.485016 | 0.02245089 | 22.45089
|  | 12.57 | 0.024 | 0.4640141 | 46.40141 | 0.003485016 | 3.485016 | 0.02245089 | 22.45089
|  | 12.64 | 0.025 | 0.4665981 | 46.65981 | 0.003630225 | 3.630225 | 0.02338634 | 23.38634
|  | 12.76 | 0.025 | 0.4710279 | 47.10279 | 0.003630225 | 3.630225 | 0.02338634 | 23.38634
|  | 12.83 | 0.025 | 0.4736119 | 47.36119 | 0.003630225 | 3.630225 | 0.02338634 | 23.38634
|  | 12.91 | 0.026 | 0.476565 | 47.6565 | 0.003775434 | 3.775434 | 0.0243218 | 24.3218
|  | 13.03 | 0.026 | 0.4809948 | 48.09948 | 0.003775434 | 3.775434 | 0.0243218 | 24.3218
|  | 13.09 | 0.027 | 0.4832096 | 48.32096 | 0.003920643 | 3.920643 | 0.02525725 | 25.25725
|  | 13.16 | 0.027 | 0.4857936 | 48.57936 | 0.003920643 | 3.920643 | 0.02525725 | 25.25725
|  | 13.24 | 0.027 | 0.4887468 | 48.87468 | 0.003920643 | 3.920643 | 0.02525725 | 25.25725
|  | 13.35 | 0.027 | 0.4928074 | 49.28074 | 0.003920643 | 3.920643 | 0.02525725 | 25.25725
|  | 13.46 | 0.028 | 0.496868 | 49.6868 | 0.004065852 | 4.065852 | 0.0261927 | 26.1927
|  | 13.57 | 0.028 | 0.5009286 | 50.09286 | 0.004065852 | 4.065852 | 0.0261927 | 26.1927
|  | 13.7 | 0.028 | 0.5057274 | 50.57274 | 0.004065852 | 4.065852 | 0.0261927 | 26.1927
|  | 13.81 | 0.029 | 0.509788 | 50.9788 | 0.004211061 | 4.211061 | 0.02712816 | 27.12816
|  | 13.91 | 0.029 | 0.5134795 | 51.34795 | 0.004211061 | 4.211061 | 0.02712816 | 27.12816
|  | 14.02 | 0.029 | 0.51754 | 51.754 | 0.004211061 | 4.211061 | 0.02712816 | 27.12816
|  | 14.1 | 0.029 | 0.5204932 | 52.04932 | 0.004211061 | 4.211061 | 0.02712816 | 27.12816
|  | 14.23 | 0.028 | 0.5252921 | 52.52921 | 0.004065852 | 4.065852 | 0.0261927 | 26.1927
|  | 14.34 | 0.025 | 0.5293526 | 52.93526 | 0.003630225 | 3.630225 | 0.02338634 | 23.38634
|  | 14.42 | 0.016 | 0.5323058 | 53.23058 | 0.002323344 | 2.323344 | 0.01496726 | 14.96726
|  | 14.44 | 0.012 | 0.5330441 | 53.30441 | 0.001742508 | 1.742508 | 0.01122544 | 11.22544
|  | TSb | 0.02712816

## POMaC8 100-0 D-S1
Internal diameter / mm = | 11.51333 | Distance / mm | Force / N | Elong L | Elongation (Es) (strain) / % | Stress / MPa | Stress / kPa | Stress (true cross sectional areas) / MPa | Stress (true cross sectional area) / kPa
Internal Circumference (Ci) / mm = | 36.1702 | 0 | 0 | 0 | 0 | 0 | 0 | 0 | 0
Average radial width (W) / mm = | 4.12 | 0.11 | 0 | 0.004479414 | 0.4479414 | 0 | 0 | 0 | 0
Average axial thickness (t) / mm = | 0.8566667 | 0.21 | 0 | 0.008551609 | 0.8551609 | 0 | 0 | 0 | 0
Internal diameter + radial width / mm = | 15.63333 | 0.32 | 0 | 0.01303102 | 1.303102 | 0 | 0 | 0 | 0
Mean circumference (Cm) / mm = | 49.11357 | 0.4 | 0 | 0.01628878 | 1.628878 | 0 | 0 | 0 | 0
|  | 0.5 | 0 | 0.02036097 | 2.036097 | 0 | 0 | 0 | 0
Total area | 4.161 | 0.6 | 0 | 0.02443317 | 2.443317 | 0 | 0 | 0 | 0
|  | 0.71 | 0 | 0.02891258 | 2.891258 | 0 | 0 | 0 | 0
|  | 0.8 | 0 | 0.03257756 | 3.257756 | 0 | 0 | 0 | 0
|  | 0.93 | 0 | 0.03787141 | 3.787141 | 0 | 0 | 0 | 0
|  | 1.05 | 0 | 0.04275804 | 4.275804 | 0 | 0 | 0 | 0
|  | 1.14 | 0 | 0.04642302 | 4.642302 | 0 | 0 | 0 | 0
|  | 1.25 | 0.001 | 0.05090243 | 5.090243 | 0.0001416645 | 0.1416645 | 0.0002403268 | 0.2403268
|  | 1.34 | 0 | 0.05456741 | 5.456741 | 0 | 0 | 0 | 0
|  | 1.42 | 0 | 0.05782516 | 5.782516 | 0 | 0 | 0 | 0
|  | 1.51 | 0 | 0.06149014 | 6.149014 | 0 | 0 | 0 | 0
|  | 1.61 | 0.001 | 0.06556233 | 6.556233 | 0.0001416645 | 0.1416645 | 0.0002403268 | 0.2403268
|  | 1.72 | 0 | 0.07004175 | 7.004175 | 0 | 0 | 0 | 0
|  | 1.83 | 0.001 | 0.07452116 | 7.452116 | 0.0001416645 | 0.1416645 | 0.0002403268 | 0.2403268
|  | 1.94 | 0.001 | 0.07900058 | 7.900058 | 0.0001416645 | 0.1416645 | 0.0002403268 | 0.2403268
|  | 2.04 | 0.001 | 0.08307277 | 8.307277 | 0.0001416645 | 0.1416645 | 0.0002403268 | 0.2403268
|  | 2.12 | 0.001 | 0.08633053 | 8.633053 | 0.0001416645 | 0.1416645 | 0.0002403268 | 0.2403268
|  | 2.25 | 0.001 | 0.09162438 | 9.162438 | 0.0001416645 | 0.1416645 | 0.0002403268 | 0.2403268
|  | 2.32 | 0.001 | 0.09447492 | 9.447492 | 0.0001416645 | 0.1416645 | 0.0002403268 | 0.2403268
|  | 2.42 | 0.001 | 0.09854711 | 9.854711 | 0.0001416645 | 0.1416645 | 0.0002403268 | 0.2403268
|  | 2.51 | 0.002 | 0.1022121 | 10.22121 | 0.0002833289 | 0.2833289 | 0.0004806537 | 0.4806537
|  | 2.63 | 0.001 | 0.1070987 | 10.70987 | 0.0001416645 | 0.1416645 | 0.0002403268 | 0.2403268
|  | 2.71 | 0.001 | 0.1103565 | 11.03565 | 0.0001416645 | 0.1416645 | 0.0002403268 | 0.2403268
|  | 2.81 | 0.001 | 0.1144287 | 11.44287 | 0.0001416645 | 0.1416645 | 0.0002403268 | 0.2403268
|  | 2.91 | 0.002 | 0.1185009 | 11.85009 | 0.0002833289 | 0.2833289 | 0.0004806537 | 0.4806537
|  | 3.02 | 0.002 | 0.1229803 | 12.29803 | 0.0002833289 | 0.2833289 | 0.0004806537 | 0.4806537
|  | 3.13 | 0.002 | 0.1274597 | 12.74597 | 0.0002833289 | 0.2833289 | 0.0004806537 | 0.4806537
|  | 3.24 | 0.003 | 0.1319391 | 13.19391 | 0.0004249934 | 0.4249934 | 0.0007209805 | 0.7209805
|  | 3.32 | 0.003 | 0.1351969 | 13.51969 | 0.0004249934 | 0.4249934 | 0.0007209805 | 0.7209805
|  | 3.43 | 0.003 | 0.1396763 | 13.96763 | 0.0004249934 | 0.4249934 | 0.0007209805 | 0.7209805
|  | 3.5 | 0.003 | 0.1425268 | 14.25268 | 0.0004249934 | 0.4249934 | 0.0007209805 | 0.7209805
|  | 3.6 | 0.003 | 0.146599 | 14.6599 | 0.0004249934 | 0.4249934 | 0.0007209805 | 0.7209805
|  | 3.73 | 0.003 | 0.1518929 | 15.18929 | 0.0004249934 | 0.4249934 | 0.0007209805 | 0.7209805
|  | 3.84 | 0.004 | 0.1563723 | 15.63723 | 0.0005666579 | 0.5666579 | 0.0009613074 | 0.9613074
|  | 3.92 | 0.004 | 0.15963 | 15.963 | 0.0005666579 | 0.5666579 | 0.0009613074 | 0.9613074
|  | 4.05 | 0.004 | 0.1649239 | 16.49239 | 0.0005666579 | 0.5666579 | 0.0009613074 | 0.9613074
|  | 4.13 | 0.005 | 0.1681816 | 16.81816 | 0.0007083223 | 0.7083223 | 0.001201634 | 1.201634
|  | 4.21 | 0.005 | 0.1714394 | 17.14394 | 0.0007083223 | 0.7083223 | 0.001201634 | 1.201634
|  | 4.3 | 0.005 | 0.1751044 | 17.51044 | 0.0007083223 | 0.7083223 | 0.001201634 | 1.201634
|  | 4.41 | 0.006 | 0.1795838 | 17.95838 | 0.0008499868 | 0.8499868 | 0.001441961 | 1.441961
|  | 4.51 | 0.006 | 0.183656 | 18.3656 | 0.0008499868 | 0.8499868 | 0.001441961 | 1.441961
|  | 4.61 | 0.007 | 0.1877282 | 18.77282 | 0.0009916512 | 0.9916512 | 0.001682288 | 1.682288
|  | 4.7 | 0.007 | 0.1913932 | 19.13932 | 0.0009916512 | 0.9916512 | 0.001682288 | 1.682288
|  | 4.82 | 0.007 | 0.1962798 | 19.62798 | 0.0009916512 | 0.9916512 | 0.001682288 | 1.682288
|  | 4.9 | 0.008 | 0.1995375 | 19.95375 | 0.001133316 | 1.133316 | 0.001922615 | 1.922615
|  | 5.03 | 0.008 | 0.2048314 | 20.48314 | 0.001133316 | 1.133316 | 0.001922615 | 1.922615
|  | 5.11 | 0.009 | 0.2080891 | 20.80891 | 0.00127498 | 1.27498 | 0.002162942 | 2.162942
|  | 5.24 | 0.009 | 0.213383 | 21.3383 | 0.00127498 | 1.27498 | 0.002162942 | 2.162942
|  | 5.32 | 0.01 | 0.2166408 | 21.66408 | 0.001416645 | 1.416645 | 0.002403268 | 2.403268
|  | 5.44 | 0.01 | 0.2215274 | 22.15274 | 0.001416645 | 1.416645 | 0.002403268 | 2.403268
|  | 5.52 | 0.01 | 0.2247851 | 22.47851 | 0.001416645 | 1.416645 | 0.002403268 | 2.403268
|  | 5.62 | 0.012 | 0.2288573 | 22.88573 | 0.001699974 | 1.699974 | 0.002883922 | 2.883922
|  | 5.74 | 0.012 | 0.233744 | 23.3744 | 0.001699974 | 1.699974 | 0.002883922 | 2.883922
|  | 5.82 | 0.013 | 0.2370017 | 23.70017 | 0.001841638 | 1.841638 | 0.003124249 | 3.124249
|  | 5.91 | 0.014 | 0.2406667 | 24.06667 | 0.001983302 | 1.983302 | 0.003364576 | 3.364576
|  | 6.01 | 0.015 | 0.2447389 | 24.47389 | 0.002124967 | 2.124967 | 0.003604903 | 3.604903
|  | 6.11 | 0.015 | 0.2488111 | 24.88111 | 0.002124967 | 2.124967 | 0.003604903 | 3.604903
|  | 6.22 | 0.016 | 0.2532905 | 25.32905 | 0.002266631 | 2.266631 | 0.00384523 | 3.84523
|  | 6.32 | 0.017 | 0.2573627 | 25.73627 | 0.002408296 | 2.408296 | 0.004085556 | 4.085556
|  | 6.42 | 0.018 | 0.2614349 | 26.14349 | 0.00254996 | 2.54996 | 0.004325883 | 4.325883
|  | 6.5 | 0.019 | 0.2646927 | 26.46927 | 0.002691625 | 2.691625 | 0.00456621 | 4.56621
|  | 6.61 | 0.019 | 0.2691721 | 26.91721 | 0.002691625 | 2.691625 | 0.00456621 | 4.56621
|  | 6.72 | 0.021 | 0.2736515 | 27.36515 | 0.002974954 | 2.974954 | 0.005046864 | 5.046864
|  | 6.83 | 0.022 | 0.2781309 | 27.81309 | 0.003116618 | 3.116618 | 0.005287191 | 5.287191
|  | 6.91 | 0.022 | 0.2813887 | 28.13887 | 0.003116618 | 3.116618 | 0.005287191 | 5.287191
|  | 7 | 0.023 | 0.2850536 | 28.50536 | 0.003258283 | 3.258283 | 0.005527517 | 5.527517
|  | 7.1 | 0.024 | 0.2891258 | 28.91258 | 0.003399947 | 3.399947 | 0.005767844 | 5.767844
|  | 7.24 | 0.026 | 0.2948269 | 29.48269 | 0.003683276 | 3.683276 | 0.006248498 | 6.248498
|  | 7.32 | 0.027 | 0.2980847 | 29.80847 | 0.003824941 | 3.824941 | 0.006488825 | 6.488825
|  | 7.42 | 0.028 | 0.3021568 | 30.21568 | 0.003966605 | 3.966605 | 0.006729152 | 6.729152
|  | 7.5 | 0.028 | 0.3054146 | 30.54146 | 0.003966605 | 3.966605 | 0.006729152 | 6.729152
|  | 7.64 | 0.03 | 0.3111157 | 31.11157 | 0.004249934 | 4.249934 | 0.007209805 | 7.209805
|  | 7.73 | 0.031 | 0.3147807 | 31.47807 | 0.004391598 | 4.391598 | 0.007450132 | 7.450132
|  | 7.81 | 0.032 | 0.3180384 | 31.80384 | 0.004533263 | 4.533263 | 0.007690459 | 7.690459
|  | 7.9 | 0.034 | 0.3217034 | 32.17034 | 0.004816592 | 4.816592 | 0.008171113 | 8.171113
|  | 8.04 | 0.034 | 0.3274045 | 32.74045 | 0.004816592 | 4.816592 | 0.008171113 | 8.171113
|  | 8.13 | 0.036 | 0.3310694 | 33.10694 | 0.005099921 | 5.099921 | 0.008651766 | 8.651766
|  | 8.21 | 0.037 | 0.3343272 | 33.43272 | 0.005241585 | 5.241585 | 0.008892093 | 8.892093
|  | 8.32 | 0.038 | 0.3388066 | 33.88066 | 0.00538325 | 5.38325 | 0.00913242 | 9.13242
|  | 8.43 | 0.039 | 0.343286 | 34.3286 | 0.005524914 | 5.524914 | 0.009372747 | 9.372747
|  | 8.53 | 0.041 | 0.3473582 | 34.73582 | 0.005808243 | 5.808243 | 0.009853401 | 9.853401
|  | 8.61 | 0.042 | 0.350616 | 35.0616 | 0.005949907 | 5.949907 | 0.01009373 | 10.09373
|  | 8.71 | 0.043 | 0.3546882 | 35.46882 | 0.006091572 | 6.091572 | 0.01033405 | 10.33405
|  | 8.82 | 0.045 | 0.3591676 | 35.91676 | 0.006374901 | 6.374901 | 0.01081471 | 10.81471
|  | 8.93 | 0.046 | 0.363647 | 36.3647 | 0.006516565 | 6.516565 | 0.01105503 | 11.05503
|  | 9.02 | 0.047 | 0.367312 | 36.7312 | 0.00665823 | 6.65823 | 0.01129536 | 11.29536
|  | 9.1 | 0.048 | 0.3705697 | 37.05697 | 0.006799894 | 6.799894 | 0.01153569 | 11.53569
|  | 9.22 | 0.049 | 0.3754564 | 37.54564 | 0.006941559 | 6.941559 | 0.01177602 | 11.77602
|  | 9.33 | 0.05 | 0.3799358 | 37.99358 | 0.007083223 | 7.083223 | 0.01201634 | 12.01634
|  | 9.42 | 0.052 | 0.3836007 | 38.36007 | 0.007366552 | 7.366552 | 0.012497 | 12.497
|  | 9.51 | 0.053 | 0.3872657 | 38.72657 | 0.007508217 | 7.508217 | 0.01273732 | 12.73732
|  | 9.63 | 0.054 | 0.3921524 | 39.21524 | 0.007649881 | 7.649881 | 0.01297765 | 12.97765
|  | 9.72 | 0.056 | 0.3958173 | 39.58173 | 0.00793321 | 7.93321 | 0.0134583 | 13.4583
|  | 9.81 | 0.056 | 0.3994823 | 39.94823 | 0.00793321 | 7.93321 | 0.0134583 | 13.4583
|  | 9.92 | 0.057 | 0.4039617 | 40.39617 | 0.008074874 | 8.074874 | 0.01369863 | 13.69863
|  | 10 | 0.059 | 0.4072195 | 40.72195 | 0.008358203 | 8.358203 | 0.01417928 | 14.17928
|  | 10.11 | 0.059 | 0.4116989 | 41.16989 | 0.008358203 | 8.358203 | 0.01417928 | 14.17928
|  | 10.25 | 0.06 | 0.4174 | 41.74 | 0.008499868 | 8.499868 | 0.01441961 | 14.41961
|  | 10.33 | 0.061 | 0.4206577 | 42.06577 | 0.008641532 | 8.641532 | 0.01465994 | 14.65994
|  | 10.41 | 0.062 | 0.4239155 | 42.39155 | 0.008783197 | 8.783197 | 0.01490026 | 14.90026
|  | 10.5 | 0.063 | 0.4275804 | 42.75804 | 0.008924861 | 8.924861 | 0.01514059 | 15.14059
|  | 10.64 | 0.063 | 0.4332815 | 43.32815 | 0.008924861 | 8.924861 | 0.01514059 | 15.14059
|  | 10.73 | 0.064 | 0.4369465 | 43.69465 | 0.009066526 | 9.066526 | 0.01538092 | 15.38092
|  | 10.81 | 0.065 | 0.4402042 | 44.02042 | 0.00920819 | 9.20819 | 0.01562124 | 15.62124
|  | 10.9 | 0.064 | 0.4438692 | 44.38692 | 0.009066526 | 9.066526 | 0.01538092 | 15.38092
|  | 11.01 | 0.063 | 0.4483486 | 44.83486 | 0.008924861 | 8.924861 | 0.01514059 | 15.14059
|  | 11.1 | 0.057 | 0.4520136 | 45.20136 | 0.008074874 | 8.074874 | 0.01369863 | 13.69863
|  | 11.23 | 0.055 | 0.4573075 | 45.73075 | 0.007791545 | 7.791545 | 0.01321798 | 13.21798
|  | 11.31 | 0.053 | 0.4605652 | 46.05652 | 0.007508217 | 7.508217 | 0.01273732 | 12.73732
|  | 11.46 | 0.049 | 0.4666735 | 46.66735 | 0.006941559 | 6.941559 | 0.01177602 | 11.77602
|  | 11.56 | 0.047 | 0.4707457 | 47.07457 | 0.00665823 | 6.65823 | 0.01129536 | 11.29536
|  | 11.66 | 0.049 | 0.4748179 | 47.48179 | 0.006941559 | 6.941559 | 0.01177602 | 11.77602
|  | 11.74 | 0.039 | 0.4780757 | 47.80757 | 0.005524914 | 5.524914 | 0.009372747 | 9.372747
|  | 11.83 | 0.005 | 0.4817406 | 48.17406 | 0.0007083223 | 0.7083223 | 0.001201634 | 1.201634
|  | TSb | 0.01562124

## POMaC8 100-0 D-S2
Internal diameter / mm = | 12.13667 | Distance / mm | Force / N | Elong L | Elongation (Es) (strain) / % | Stress / MPa | Stress / kPa | Stress (true cross sectional areas) / MPa | Stress (true cross sectional area) / kPa
Internal Circumference (Ci) / mm = | 36.1702 | 0 | 0 | 0 | 0 | 0 | 0 | 0 | 0
Average radial width (W) / mm = | 3.896667 | 0.11 | 0 | 0.004479414 | 0.4479414 | 0 | 0 | 0 | 0
Average axial thickness (t) / mm = | 0.45 | 0.23 | 0 | 0.009366048 | 0.9366048 | 0 | 0 | 0 | 0
Internal diameter + radial width / mm = | 15.63333 | 0.32 | 0 | 0.01303102 | 1.303102 | 0 | 0 | 0 | 0
Mean circumference (Cm) / mm = | 49.11357 | 0.42 | 0 | 0.01710322 | 1.710322 | 0 | 0 | 0 | 0
|  | 0.56 | 0 | 0.02280429 | 2.280429 | 0 | 0 | 0 | 0
Total area | 5.191 | 0.66 | 0 | 0.02687649 | 2.687649 | 0 | 0 | 0 | 0
|  | 0.75 | 0 | 0.03054146 | 3.054146 | 0 | 0 | 0 | 0
|  | 0.85 | 0 | 0.03461366 | 3.461366 | 0 | 0 | 0 | 0
|  | 0.96 | 0 | 0.03909307 | 3.909307 | 0 | 0 | 0 | 0
|  | 1.03 | 0 | 0.04194361 | 4.194361 | 0 | 0 | 0 | 0
|  | 1.12 | 0 | 0.04560858 | 4.560858 | 0 | 0 | 0 | 0
|  | 1.25 | 0 | 0.05090243 | 5.090243 | 0 | 0 | 0 | 0
|  | 1.36 | 0 | 0.05538185 | 5.538185 | 0 | 0 | 0 | 0
|  | 1.44 | 0 | 0.0586396 | 5.86396 | 0 | 0 | 0 | 0
|  | 1.53 | 0 | 0.06230458 | 6.230458 | 0 | 0 | 0 | 0
|  | 1.62 | 0 | 0.06596955 | 6.596955 | 0 | 0 | 0 | 0
|  | 1.72 | 0 | 0.07004175 | 7.004175 | 0 | 0 | 0 | 0
|  | 1.85 | 0 | 0.0753356 | 7.53356 | 0 | 0 | 0 | 0
|  | 1.97 | 0 | 0.08022224 | 8.022224 | 0 | 0 | 0 | 0
|  | 2.04 | 0 | 0.08307277 | 8.307277 | 0 | 0 | 0 | 0
|  | 2.13 | 0 | 0.08673775 | 8.673775 | 0 | 0 | 0 | 0
|  | 2.2 | 0 | 0.08958828 | 8.958828 | 0 | 0 | 0 | 0
|  | 2.3 | 0 | 0.09366048 | 9.366048 | 0 | 0 | 0 | 0
|  | 2.43 | 0.001 | 0.09895433 | 9.895433 | 0.000285144 | 0.285144 | 0.0001926411 | 0.1926411
|  | 2.53 | 0.001 | 0.1030265 | 10.30265 | 0.000285144 | 0.285144 | 0.0001926411 | 0.1926411
|  | 2.62 | 0.001 | 0.1066915 | 10.66915 | 0.000285144 | 0.285144 | 0.0001926411 | 0.1926411
|  | 2.73 | 0.001 | 0.1111709 | 11.11709 | 0.000285144 | 0.285144 | 0.0001926411 | 0.1926411
|  | 2.83 | 0.001 | 0.1152431 | 11.52431 | 0.000285144 | 0.285144 | 0.0001926411 | 0.1926411
|  | 2.92 | 0.001 | 0.1189081 | 11.89081 | 0.000285144 | 0.285144 | 0.0001926411 | 0.1926411
|  | 3.01 | 0.001 | 0.1225731 | 12.25731 | 0.000285144 | 0.285144 | 0.0001926411 | 0.1926411
|  | 3.1 | 0.001 | 0.126238 | 12.6238 | 0.000285144 | 0.285144 | 0.0001926411 | 0.1926411
|  | 3.2 | 0.001 | 0.1303102 | 13.03102 | 0.000285144 | 0.285144 | 0.0001926411 | 0.1926411
|  | 3.31 | 0.001 | 0.1347896 | 13.47896 | 0.000285144 | 0.285144 | 0.0001926411 | 0.1926411
|  | 3.41 | 0.002 | 0.1388618 | 13.88618 | 0.000570288 | 0.570288 | 0.0003852822 | 0.3852822
|  | 3.52 | 0.002 | 0.1433413 | 14.33413 | 0.000570288 | 0.570288 | 0.0003852822 | 0.3852822
|  | 3.61 | 0.003 | 0.1470062 | 14.70062 | 0.000855432 | 0.855432 | 0.0005779233 | 0.5779233
|  | 3.71 | 0.002 | 0.1510784 | 15.10784 | 0.000570288 | 0.570288 | 0.0003852822 | 0.3852822
|  | 3.81 | 0.003 | 0.1551506 | 15.51506 | 0.000855432 | 0.855432 | 0.0005779233 | 0.5779233
|  | 3.91 | 0.003 | 0.1592228 | 15.92228 | 0.000855432 | 0.855432 | 0.0005779233 | 0.5779233
|  | 4.01 | 0.003 | 0.163295 | 16.3295 | 0.000855432 | 0.855432 | 0.0005779233 | 0.5779233
|  | 4.12 | 0.003 | 0.1677744 | 16.77744 | 0.000855432 | 0.855432 | 0.0005779233 | 0.5779233
|  | 4.22 | 0.004 | 0.1718466 | 17.18466 | 0.001140576 | 1.140576 | 0.0007705644 | 0.7705644
|  | 4.32 | 0.004 | 0.1759188 | 17.59188 | 0.001140576 | 1.140576 | 0.0007705644 | 0.7705644
|  | 4.41 | 0.005 | 0.1795838 | 17.95838 | 0.00142572 | 1.42572 | 0.0009632055 | 0.9632055
|  | 4.55 | 0.005 | 0.1852849 | 18.52849 | 0.00142572 | 1.42572 | 0.0009632055 | 0.9632055
|  | 4.63 | 0.005 | 0.1885426 | 18.85426 | 0.00142572 | 1.42572 | 0.0009632055 | 0.9632055
|  | 4.76 | 0.005 | 0.1938365 | 19.38365 | 0.00142572 | 1.42572 | 0.0009632055 | 0.9632055
|  | 4.85 | 0.006 | 0.1975014 | 19.75014 | 0.001710864 | 1.710864 | 0.001155847 | 1.155847
|  | 4.94 | 0.006 | 0.2011664 | 20.11664 | 0.001710864 | 1.710864 | 0.001155847 | 1.155847
|  | 5.05 | 0.007 | 0.2056458 | 20.56458 | 0.001996008 | 1.996008 | 0.001348488 | 1.348488
|  | 5.16 | 0.007 | 0.2101252 | 21.01252 | 0.001996008 | 1.996008 | 0.001348488 | 1.348488
|  | 5.26 | 0.007 | 0.2141974 | 21.41974 | 0.001996008 | 1.996008 | 0.001348488 | 1.348488
|  | 5.35 | 0.008 | 0.2178624 | 21.78624 | 0.002281152 | 2.281152 | 0.001541129 | 1.541129
|  | 5.42 | 0.008 | 0.220713 | 22.0713 | 0.002281152 | 2.281152 | 0.001541129 | 1.541129
|  | 5.55 | 0.009 | 0.2260068 | 22.60068 | 0.002566296 | 2.566296 | 0.00173377 | 1.73377
|  | 5.63 | 0.009 | 0.2292646 | 22.92646 | 0.002566296 | 2.566296 | 0.00173377 | 1.73377
|  | 5.72 | 0.009 | 0.2329295 | 23.29295 | 0.002566296 | 2.566296 | 0.00173377 | 1.73377
|  | 5.81 | 0.01 | 0.2365945 | 23.65945 | 0.00285144 | 2.85144 | 0.001926411 | 1.926411
|  | 5.91 | 0.01 | 0.2406667 | 24.06667 | 0.00285144 | 2.85144 | 0.001926411 | 1.926411
|  | 6.04 | 0.01 | 0.2459606 | 24.59606 | 0.00285144 | 2.85144 | 0.001926411 | 1.926411
|  | 6.13 | 0.01 | 0.2496255 | 24.96255 | 0.00285144 | 2.85144 | 0.001926411 | 1.926411
|  | 6.23 | 0.011 | 0.2536977 | 25.36977 | 0.003136584 | 3.136584 | 0.002119052 | 2.119052
|  | 6.3 | 0.012 | 0.2565483 | 25.65483 | 0.003421728 | 3.421728 | 0.002311693 | 2.311693
|  | 6.43 | 0.012 | 0.2618421 | 26.18421 | 0.003421728 | 3.421728 | 0.002311693 | 2.311693
|  | 6.53 | 0.012 | 0.2659143 | 26.59143 | 0.003421728 | 3.421728 | 0.002311693 | 2.311693
|  | 6.63 | 0.013 | 0.2699865 | 26.99865 | 0.003706872 | 3.706872 | 0.002504334 | 2.504334
|  | 6.7 | 0.013 | 0.272837 | 27.2837 | 0.003706872 | 3.706872 | 0.002504334 | 2.504334
|  | 6.83 | 0.014 | 0.2781309 | 27.81309 | 0.003992016 | 3.992016 | 0.002696976 | 2.696976
|  | 6.91 | 0.015 | 0.2813887 | 28.13887 | 0.00427716 | 4.27716 | 0.002889617 | 2.889617
|  | 7 | 0.015 | 0.2850536 | 28.50536 | 0.00427716 | 4.27716 | 0.002889617 | 2.889617
|  | 7.1 | 0.015 | 0.2891258 | 28.91258 | 0.00427716 | 4.27716 | 0.002889617 | 2.889617
|  | 7.2 | 0.016 | 0.293198 | 29.3198 | 0.004562304 | 4.562304 | 0.003082258 | 3.082258
|  | 7.31 | 0.017 | 0.2976774 | 29.76774 | 0.004847448 | 4.847448 | 0.003274899 | 3.274899
|  | 7.43 | 0.017 | 0.3025641 | 30.25641 | 0.004847448 | 4.847448 | 0.003274899 | 3.274899
|  | 7.55 | 0.018 | 0.3074507 | 30.74507 | 0.005132592 | 5.132592 | 0.00346754 | 3.46754
|  | 7.64 | 0.018 | 0.3111157 | 31.11157 | 0.005132592 | 5.132592 | 0.00346754 | 3.46754
|  | 7.72 | 0.019 | 0.3143734 | 31.43734 | 0.005417736 | 5.417736 | 0.003660181 | 3.660181
|  | 7.83 | 0.019 | 0.3188528 | 31.88528 | 0.005417736 | 5.417736 | 0.003660181 | 3.660181
|  | 7.94 | 0.021 | 0.3233323 | 32.33323 | 0.005988024 | 5.988024 | 0.004045463 | 4.045463
|  | 8.06 | 0.021 | 0.3282189 | 32.82189 | 0.005988024 | 5.988024 | 0.004045463 | 4.045463
|  | 8.14 | 0.021 | 0.3314766 | 33.14766 | 0.005988024 | 5.988024 | 0.004045463 | 4.045463
|  | 8.25 | 0.022 | 0.3359561 | 33.59561 | 0.006273168 | 6.273168 | 0.004238104 | 4.238104
|  | 8.33 | 0.022 | 0.3392138 | 33.92138 | 0.006273168 | 6.273168 | 0.004238104 | 4.238104
|  | 8.44 | 0.022 | 0.3436932 | 34.36932 | 0.006273168 | 6.273168 | 0.004238104 | 4.238104
|  | 8.54 | 0.023 | 0.3477654 | 34.77654 | 0.006558312 | 6.558312 | 0.004430746 | 4.430746
|  | 8.61 | 0.024 | 0.350616 | 35.0616 | 0.006843456 | 6.843456 | 0.004623387 | 4.623387
|  | 8.72 | 0.025 | 0.3550954 | 35.50954 | 0.0071286 | 7.1286 | 0.004816028 | 4.816028
|  | 8.8 | 0.025 | 0.3583531 | 35.83531 | 0.0071286 | 7.1286 | 0.004816028 | 4.816028
|  | 8.93 | 0.026 | 0.363647 | 36.3647 | 0.007413744 | 7.413744 | 0.005008669 | 5.008669
|  | 9.05 | 0.026 | 0.3685336 | 36.85336 | 0.007413744 | 7.413744 | 0.005008669 | 5.008669
|  | 9.13 | 0.027 | 0.3717914 | 37.17914 | 0.007698888 | 7.698888 | 0.00520131 | 5.20131
|  | 9.24 | 0.027 | 0.3762708 | 37.62708 | 0.007698888 | 7.698888 | 0.00520131 | 5.20131
|  | 9.32 | 0.027 | 0.3795285 | 37.95285 | 0.007698888 | 7.698888 | 0.00520131 | 5.20131
|  | 9.43 | 0.028 | 0.384008 | 38.4008 | 0.007984032 | 7.984032 | 0.005393951 | 5.393951
|  | 9.52 | 0.027 | 0.3876729 | 38.76729 | 0.007698888 | 7.698888 | 0.00520131 | 5.20131
|  | 9.64 | 0.028 | 0.3925596 | 39.25596 | 0.007984032 | 7.984032 | 0.005393951 | 5.393951
|  | 9.72 | 0.028 | 0.3958173 | 39.58173 | 0.007984032 | 7.984032 | 0.005393951 | 5.393951
|  | 9.81 | 0.028 | 0.3994823 | 39.94823 | 0.007984032 | 7.984032 | 0.005393951 | 5.393951
|  | 9.92 | 0.029 | 0.4039617 | 40.39617 | 0.008269176 | 8.269176 | 0.005586592 | 5.586592
|  | 10.03 | 0.029 | 0.4084411 | 40.84411 | 0.008269176 | 8.269176 | 0.005586592 | 5.586592
|  | 10.13 | 0.03 | 0.4125133 | 41.25133 | 0.00855432 | 8.55432 | 0.005779233 | 5.779233
|  | 10.32 | 0.03 | 0.4202505 | 42.02505 | 0.00855432 | 8.55432 | 0.005779233 | 5.779233
|  | 10.41 | 0.03 | 0.4239155 | 42.39155 | 0.00855432 | 8.55432 | 0.005779233 | 5.779233
|  | 10.5 | 0.031 | 0.4275804 | 42.75804 | 0.008839464 | 8.839464 | 0.005971874 | 5.971874
|  | 10.64 | 0.031 | 0.4332815 | 43.32815 | 0.008839464 | 8.839464 | 0.005971874 | 5.971874
|  | 10.75 | 0.032 | 0.4377609 | 43.77609 | 0.009124608 | 9.124608 | 0.006164516 | 6.164516
|  | 10.81 | 0.03 | 0.4402042 | 44.02042 | 0.00855432 | 8.55432 | 0.005779233 | 5.779233
|  | 10.89 | 0.001 | 0.443462 | 44.3462 | 0.000285144 | 0.285144 | 0.0001926411 | 0.1926411
|  | TSb | 0.006164516

## POMaC 100-0 D-S3
Internal diameter / mm = | 9.733333 | Distance / mm | Force / N | Elong L | Elongation (Es) (strain) / % | Stress / MPa | Stress / kPa | Stress (true cross sectional areas) / MPa | Stress (true cross sectional area) / kPa
Internal Circumference (Ci) / mm = | 30.57817 | 0 | 0 | 0 | 0 | 0 | 0 | 0 | 0
Average radial width (W) / mm = | 4.105 | 0.13 | 0 | 0.00598053 | 0.598053 | 0 | 0 | 0 | 0
Average axial thickness (t) / mm = | 0.526667 | 0.28 | 0 | 0.01288114 | 1.288114 | 0 | 0 | 0 | 0
Internal diameter + radial width / mm = | 13.838333 | 0.37 | 0.001 | 0.01702151 | 1.702151 | 0.0002312708 | 0.2312708 | 0.0008710801 | 0.8710801
Mean circumference (Cm) / mm = | 43.47441 | 0.48 | 0.001 | 0.02208196 | 2.208196 | 0.0002312708 | 0.2312708 | 0.0008710801 | 0.8710801
|  | 0.62 | 0.001 | 0.02852253 | 2.852253 | 0.0002312708 | 0.2312708 | 0.0008710801 | 0.8710801
Total area | 1.148 | 0.76 | 0.001 | 0.0349631 | 3.49631 | 0.0002312708 | 0.2312708 | 0.0008710801 | 0.8710801
|  | 0.86 | 0.001 | 0.03956351 | 3.956351 | 0.0002312708 | 0.2312708 | 0.0008710801 | 0.8710801
|  | 0.97 | 0.001 | 0.04462396 | 4.462396 | 0.0002312708 | 0.2312708 | 0.0008710801 | 0.8710801
|  | 1.08 | 0.001 | 0.04968441 | 4.968441 | 0.0002312708 | 0.2312708 | 0.0008710801 | 0.8710801
|  | 1.18 | 0.001 | 0.05428481 | 5.428481 | 0.0002312708 | 0.2312708 | 0.0008710801 | 0.8710801
|  | 1.3 | 0.002 | 0.0598053 | 5.98053 | 0.0004625415 | 0.4625415 | 0.00174216 | 1.74216
|  | 1.41 | 0.002 | 0.06486575 | 6.486575 | 0.0004625415 | 0.4625415 | 0.00174216 | 1.74216
|  | 1.62 | 0.002 | 0.07452661 | 7.452661 | 0.0004625415 | 0.4625415 | 0.00174216 | 1.74216
|  | 1.77 | 0.002 | 0.08142722 | 8.142722 | 0.0004625415 | 0.4625415 | 0.00174216 | 1.74216
|  | 1.87 | 0.003 | 0.08602763 | 8.602763 | 0.0006938123 | 0.6938123 | 0.00261324 | 2.61324
|  | 1.99 | 0.002 | 0.09154812 | 9.154812 | 0.0004625415 | 0.4625415 | 0.00174216 | 1.74216
|  | 2.08 | 0.003 | 0.09568849 | 9.568849 | 0.0006938123 | 0.6938123 | 0.00261324 | 2.61324
|  | 2.14 | 0.003 | 0.09844873 | 9.844873 | 0.0006938123 | 0.6938123 | 0.00261324 | 2.61324
|  | 2.26 | 0.003 | 0.1039692 | 10.39692 | 0.0006938123 | 0.6938123 | 0.00261324 | 2.61324
|  | 2.38 | 0.003 | 0.1094897 | 10.94897 | 0.0006938123 | 0.6938123 | 0.00261324 | 2.61324
|  | 2.5 | 0.003 | 0.1150102 | 11.50102 | 0.0006938123 | 0.6938123 | 0.00261324 | 2.61324
|  | 2.57 | 0.004 | 0.1182305 | 11.82305 | 0.0009250831 | 0.9250831 | 0.003484321 | 3.484321
|  | 2.65 | 0.004 | 0.1219108 | 12.19108 | 0.0009250831 | 0.9250831 | 0.003484321 | 3.484321
|  | 2.73 | 0.005 | 0.1255911 | 12.55911 | 0.001156354 | 1.156354 | 0.004355401 | 4.355401
|  | 2.84 | 0.005 | 0.1306516 | 13.06516 | 0.001156354 | 1.156354 | 0.004355401 | 4.355401
|  | 2.96 | 0.005 | 0.1361721 | 13.61721 | 0.001156354 | 1.156354 | 0.004355401 | 4.355401
|  | 3.08 | 0.005 | 0.1416926 | 14.16926 | 0.001156354 | 1.156354 | 0.004355401 | 4.355401
|  | 3.21 | 0.005 | 0.1476731 | 14.76731 | 0.001156354 | 1.156354 | 0.004355401 | 4.355401
|  | 3.32 | 0.006 | 0.1527335 | 15.27335 | 0.001387625 | 1.387625 | 0.005226481 | 5.226481
|  | 3.47 | 0.007 | 0.1596342 | 15.96342 | 0.001618895 | 1.618895 | 0.006097561 | 6.097561
|  | 3.51 | 0.007 | 0.1614743 | 16.14743 | 0.001618895 | 1.618895 | 0.006097561 | 6.097561
|  | 3.59 | 0.007 | 0.1651546 | 16.51546 | 0.001618895 | 1.618895 | 0.006097561 | 6.097561
|  | 3.67 | 0.007 | 0.168835 | 16.8835 | 0.001618895 | 1.618895 | 0.006097561 | 6.097561
|  | 3.77 | 0.008 | 0.1734354 | 17.34354 | 0.001850166 | 1.850166 | 0.006968641 | 6.968641
|  | 3.9 | 0.008 | 0.1794159 | 17.94159 | 0.001850166 | 1.850166 | 0.006968641 | 6.968641
|  | 4.01 | 0.009 | 0.1844764 | 18.44764 | 0.002081437 | 2.081437 | 0.007839721 | 7.839721
|  | 4.12 | 0.009 | 0.1895368 | 18.95368 | 0.002081437 | 2.081437 | 0.007839721 | 7.839721
|  | 4.21 | 0.009 | 0.1936772 | 19.36772 | 0.002081437 | 2.081437 | 0.007839721 | 7.839721
|  | 4.32 | 0.01 | 0.1987376 | 19.87376 | 0.002312708 | 2.312708 | 0.008710801 | 8.710801
|  | 4.44 | 0.011 | 0.2042581 | 20.42581 | 0.002543978 | 2.543978 | 0.009581882 | 9.581882
|  | 4.57 | 0.012 | 0.2102386 | 21.02386 | 0.002775249 | 2.775249 | 0.01045296 | 10.45296
|  | 4.63 | 0.012 | 0.2129989 | 21.29989 | 0.002775249 | 2.775249 | 0.01045296 | 10.45296
|  | 4.75 | 0.013 | 0.2185194 | 21.85194 | 0.00300652 | 3.00652 | 0.01132404 | 11.32404
|  | 4.83 | 0.014 | 0.2221997 | 22.21997 | 0.003237791 | 3.237791 | 0.01219512 | 12.19512
|  | 4.92 | 0.014 | 0.2263401 | 22.63401 | 0.003237791 | 3.237791 | 0.01219512 | 12.19512
|  | 5.03 | 0.016 | 0.2314005 | 23.14005 | 0.003700332 | 3.700332 | 0.01393728 | 13.93728
|  | 5.14 | 0.016 | 0.236461 | 23.6461 | 0.003700332 | 3.700332 | 0.01393728 | 13.93728
|  | 5.24 | 0.016 | 0.2410614 | 24.10614 | 0.003700332 | 3.700332 | 0.01393728 | 13.93728
|  | 5.37 | 0.018 | 0.2470419 | 24.70419 | 0.004162874 | 4.162874 | 0.01567944 | 15.67944
|  | 5.47 | 0.019 | 0.2516423 | 25.16423 | 0.004394145 | 4.394145 | 0.01655052 | 16.55052
|  | 5.59 | 0.02 | 0.2571628 | 25.71628 | 0.004625415 | 4.625415 | 0.0174216 | 17.4216
|  | 5.66 | 0.021 | 0.2603831 | 26.03831 | 0.004856686 | 4.856686 | 0.01829268 | 18.29268
|  | 5.77 | 0.022 | 0.2654435 | 26.54435 | 0.005087957 | 5.087957 | 0.01916376 | 19.16376
|  | 5.89 | 0.023 | 0.270964 | 27.0964 | 0.005319228 | 5.319228 | 0.02003484 | 20.03484
|  | 6.01 | 0.025 | 0.2764845 | 27.64845 | 0.005781769 | 5.781769 | 0.021777 | 21.777
|  | 6.12 | 0.025 | 0.281545 | 28.1545 | 0.005781769 | 5.781769 | 0.021777 | 21.777
|  | 6.21 | 0.027 | 0.2856853 | 28.56853 | 0.006244311 | 6.244311 | 0.02351916 | 23.51916
|  | 6.31 | 0.028 | 0.2902857 | 29.02857 | 0.006475581 | 6.475581 | 0.02439024 | 24.39024
|  | 6.45 | 0.029 | 0.2967263 | 29.67263 | 0.006706852 | 6.706852 | 0.02526132 | 25.26132
|  | 6.55 | 0.031 | 0.3013267 | 30.13267 | 0.007169394 | 7.169394 | 0.02700348 | 27.00348
|  | 6.67 | 0.032 | 0.3068472 | 30.68472 | 0.007400664 | 7.400664 | 0.02787456 | 27.87456
|  | 6.79 | 0.034 | 0.3123677 | 31.23677 | 0.007863206 | 7.863206 | 0.02961672 | 29.61672
|  | 6.85 | 0.035 | 0.3151279 | 31.51279 | 0.008094477 | 8.094477 | 0.0304878 | 30.4878
|  | 6.98 | 0.037 | 0.3211085 | 32.11085 | 0.008557018 | 8.557018 | 0.03222997 | 32.22997
|  | 7.09 | 0.038 | 0.3261689 | 32.61689 | 0.008788289 | 8.788289 | 0.03310105 | 33.10105
|  | 7.17 | 0.039 | 0.3298493 | 32.98493 | 0.00901956 | 9.01956 | 0.03397213 | 33.97213
|  | 7.27 | 0.04 | 0.3344497 | 33.44497 | 0.009250831 | 9.250831 | 0.03484321 | 34.84321
|  | 7.35 | 0.042 | 0.33813 | 33.813 | 0.009713372 | 9.713372 | 0.03658537 | 36.58537
|  | 7.46 | 0.043 | 0.3431904 | 34.31904 | 0.009944643 | 9.944643 | 0.03745645 | 37.45645
|  | 7.54 | 0.045 | 0.3468708 | 34.68708 | 0.01040718 | 10.40718 | 0.03919861 | 39.19861
|  | 7.65 | 0.047 | 0.3519312 | 35.19312 | 0.01086973 | 10.86973 | 0.04094077 | 40.94077
|  | 7.77 | 0.048 | 0.3574517 | 35.74517 | 0.011101 | 11.101 | 0.04181185 | 41.81185
|  | 7.84 | 0.049 | 0.360672 | 36.0672 | 0.01133227 | 11.33227 | 0.04268293 | 42.68293
|  | 7.96 | 0.051 | 0.3661925 | 36.61925 | 0.01179481 | 11.79481 | 0.04442509 | 44.42509
|  | 8.04 | 0.052 | 0.3698728 | 36.98728 | 0.01202608 | 12.02608 | 0.04529617 | 45.29617
|  | 8.12 | 0.054 | 0.3735531 | 37.35531 | 0.01248862 | 12.48862 | 0.04703833 | 47.03833
|  | 8.21 | 0.054 | 0.3776935 | 37.76935 | 0.01248862 | 12.48862 | 0.04703833 | 47.03833
|  | 8.32 | 0.057 | 0.3827539 | 38.27539 | 0.01318243 | 13.18243 | 0.04965157 | 49.65157
|  | 8.45 | 0.059 | 0.3887345 | 38.87345 | 0.01364498 | 13.64498 | 0.05139373 | 51.39373
|  | 8.54 | 0.06 | 0.3928748 | 39.28748 | 0.01387625 | 13.87625 | 0.05226481 | 52.26481
|  | 8.67 | 0.061 | 0.3988554 | 39.88554 | 0.01410752 | 14.10752 | 0.05313589 | 53.13589
|  | 8.79 | 0.064 | 0.4043759 | 40.43759 | 0.01480133 | 14.80133 | 0.05574913 | 55.74913
|  | 8.89 | 0.065 | 0.4089763 | 40.89763 | 0.0150326 | 15.0326 | 0.05662021 | 56.62021
|  | 8.98 | 0.066 | 0.4131166 | 41.31166 | 0.01526387 | 15.26387 | 0.05749129 | 57.49129
|  | 9.07 | 0.067 | 0.417257 | 41.7257 | 0.01549514 | 15.49514 | 0.05836237 | 58.36237
|  | 9.15 | 0.069 | 0.4209373 | 42.09373 | 0.01595768 | 15.95768 | 0.06010453 | 60.10453
|  | 9.24 | 0.069 | 0.4250777 | 42.50777 | 0.01595768 | 15.95768 | 0.06010453 | 60.10453
|  | 9.31 | 0.07 | 0.428298 | 42.8298 | 0.01618895 | 16.18895 | 0.06097561 | 60.97561
|  | 9.39 | 0.071 | 0.4319783 | 43.19783 | 0.01642022 | 16.42022 | 0.06184669 | 61.84669
|  | 9.46 | 0.072 | 0.4351986 | 43.51986 | 0.0166515 | 16.6515 | 0.06271777 | 62.71777
|  | 9.52 | 0.073 | 0.4379588 | 43.79588 | 0.01688277 | 16.88277 | 0.06358885 | 63.58885
|  | 9.6 | 0.074 | 0.4416392 | 44.16392 | 0.01711404 | 17.11404 | 0.06445993 | 64.45993
|  | 9.69 | 0.075 | 0.4457795 | 44.57795 | 0.01734531 | 17.34531 | 0.06533101 | 65.33101
|  | 9.76 | 0.076 | 0.4489998 | 44.89998 | 0.01757658 | 17.57658 | 0.06620209 | 66.20209
|  | 9.87 | 0.078 | 0.4540603 | 45.40603 | 0.01803912 | 18.03912 | 0.06794425 | 67.94425
|  | 9.97 | 0.079 | 0.4586607 | 45.86607 | 0.01827039 | 18.27039 | 0.06881533 | 68.81533
|  | 10.05 | 0.079 | 0.462341 | 46.2341 | 0.01827039 | 18.27039 | 0.06881533 | 68.81533
|  | 10.15 | 0.079 | 0.4669414 | 46.69414 | 0.01827039 | 18.27039 | 0.06881533 | 68.81533
|  | 10.22 | 0.077 | 0.4701617 | 47.01617 | 0.01780785 | 17.80785 | 0.06707317 | 67.07317
|  | 10.33 | 0.072 | 0.4752221 | 47.52221 | 0.0166515 | 16.6515 | 0.06271777 | 62.71777
|  | 10.37 | 0.05 | 0.4770623 | 47.70623 | 0.01156354 | 11.56354 | 0.04355401 | 43.55401
|  | 10.4 | 0.028 | 0.4784424 | 47.84424 | 0.006475581 | 6.475581 | 0.02439024 | 24.39024
|  | 10.41 | 0.011 | 0.4789025 | 47.89025 | 0.002543978 | 2.543978 | 0.009581882 | 9.581882
|  | TSb | 0.06881533