## Sheet1
|  | Adhesion strength / N/mm^2 | STDEV error / N/mm^2 | Adhesion strength / Pa | Error / Pa | Adhesion strength / N/cm^2 | Error / N/cm^2 | Adhesion strength / g/cm^2 | Error / g/cm^2
N=4 | 50/50 | 1.001485e-05 | 1.170942e-05 | 10.01485 | 11.70942 | 0.001001485 | 0.001170942 | 0.1021231 | 0.1194029
N=3 | 60/40 | 2.078035e-05 | 2.243286e-05 | 20.78035 | 22.43286 | 0.002078035 | 0.002243286 | 0.2119006 | 0.2287515
N=4 | 70/30 | 0.001403218 | 0.0009449145 | 1403.218 | 944.9145 | 0.1403218 | 0.09449145 | 14.30884 | 9.635446
N=5 | 80/20 | 0.005735085 | 0.003226126 | 5735.085 | 3226.126 | 0.5735085 | 0.3226126 | 58.48159 | 32.89733
N=3 | 90/10 | 0.01926552 | 0.003045714 | 19265.52 | 3045.714 | 1.926552 | 0.3045714 | 196.4537 | 31.05764
N=5 | 95/5 | 0.008934778 | 0.007797818 | 8934.778 | 7797.818 | 0.8934778 | 0.7797818 | 91.10938 | 79.51561
N=3 | 100/0 | 0.004314533 | 0.003776607 | 4314.533 | 3776.607 | 0.4314533 | 0.3776607 | 43.996 | 38.51067