## POMaC8
50/50 | [6 empty] | 60/40 | [6 empty] | 70/30 | [6 empty] | 80/20 | [6 empty] | 90/10 | [6 empty] | 95/5 | [6 empty] | 100/0
Sample | 1 | 2 | Δ1 | Δ2 |  |  | Sample | 1 | 2 | Δ1 | Δ2 |  |  | Sample | 1 | 2 | Δ1 | Δ2 |  |  | Sample | 1 | 2 | Δ1 | Δ2 |  |  | Sample | 1 | 2 | Δ1 | Δ2 |  |  | Sample | 1 | 2 | Δ1 | Δ2 |  |  | Sample | 1 | 2 | Δ1 | Δ2
Strainer | 1.2348 | 1.244 |  |  |  |  | Strainer | 1.2289 | 1.251 |  |  |  |  | Strainer | 1.2296 | 1.20891 |  |  |  |  | Strainer | 1.2317 | 1.2534 |  |  |  |  | Strainer | 1.2361 | 1.2354 |  |  |  |  | Strainer | 1.2272 | 1.2419 |  |  |  |  | Strainer | 1.011 | 0.98
Strainer + sample t zero | 1.3168 | 1.3663 |  |  |  |  | Strainer + sample t zero | 1.3282 | 1.3664 |  |  |  |  | Strainer + sample t zero | 1.3089 | 1.2902 |  |  |  |  | Strainer + sample t zero | 1.3236 | 1.37 |  |  |  |  | Strainer + sample t zero | 1.3423 | 1.3608 |  |  |  |  | Strainer + sample t zero | 1.304 | 1.3145 |  |  |  |  | Strainer + sample t zero | 1.0672 | 1.0318
Sample | 0.082 | 0.1223 | 0 | 0 |  |  | Sample | 0.0993 | 0.1154 | 0 | 0 |  |  | Sample | 0.0793 | 0.08129 | 0 | 0 |  |  | Sample | 0.0919 | 0.1166 | 0 | 0 |  |  | Sample | 0.1062 | 0.1254 | 0 | 0 |  |  | Sample | 0.0768 | 0.0726 | 0 | 0 |  |  | Sample | 0.0562 | 0.0518 | 0 | 0
Strainer + sample t 2 hours | 1.3358 | 1.4219 | 0 | 0 | 0 |  | Strainer + sample t 2 hours | 1.3544 | 1.3989 | 0 | 0 | 0 |  | Strainer + sample t 2 hours | 1.321 | 1.3268 | 0 | 0 | 0 |  | Strainer + sample t 2 hours | 1.369 | 1.3932 | 0 | 0 | 0 |  | Strainer + sample t 2 hours | 1.3813 | 1.3825 | 0 | 0 | 0 |  | Strainer + sample t 2 hours | 1.3209 | 1.3482 | 0 | 0 | 0 |  | Strainer + sample t 2 hours | 1.0216 | 0.9887 | 0 | 0 | 0
Sample t 2 hours | 0.101 | 0.1779 | 0.019 | 0.0556 |  |  | Sample t 2 hours | 0.1255 | 0.1479 | 0.0262 | 0.0325 |  |  | Sample t 2 hours | 0.0914 | 0.11789 | 0.0121 | 0.0366 |  |  | Sample t 2 hours | 0.1373 | 0.1398 | 0.0454 | 0.0232 |  |  | Sample t 2 hours | 0.1452 | 0.1471 | 0.039 | 0.0217 |  |  | Sample t 2 hours | 0.0937 | 0.1063 | 0.0169 | 0.0337 |  |  | Sample t 2 hours | 0.0106 | 0.0087 | -0.0456 | -0.0431
Strainer + sample t 4 hours | 1.3804 | 1.4609 | 23.17073 | 45.46198 | 34.31636 | 15.76229 | Strainer + sample t 4 hours | 1.4124 | 1.4552 | 26.38469 | 28.16291 | 27.2738 | 1.257391 | Strainer + sample t 4 hours | 1.3437 | 1.3312 | 15.25851 | 45.02399 | 30.14125 | 21.04737 | Strainer + sample t 4 hours | 1.3901 | 1.4602 | 49.40152 | 19.89708 | 34.6493 | 20.86279 | Strainer + sample t 4 hours | 1.3828 | 1.4037 | 36.72316 | 17.30463 | 27.01389 | 13.73098 | Strainer + sample t 4 hours | 1.3423 | 1.3462 | 22.00521 | 46.41873 | 34.21197 | 17.26297 | Strainer + sample t 4 hours | 1.0193 | 0.988 | -81.13879 | -83.20463 | -82.17171 | 1.460772
Sample t 4 hours | 0.1456 | 0.2169 | 0.0636 | 0.0946 |  |  | Sample t 4 hours | 0.1835 | 0.2042 | 0.0842 | 0.0888 |  |  | Sample t 4 hours | 0.1141 | 0.12229 | 0.0348 | 0.041 |  |  | Sample t 4 hours | 0.1584 | 0.2068 | 0.0665 | 0.0902 |  |  | Sample t 4 hours | 0.1467 | 0.1683 | 0.0405 | 0.0429 |  |  | Sample t 4 hours | 0.1151 | 0.1043 | 0.0383 | 0.0317 |  |  | Sample t 4 hours | 0.0083 | 0.008 | -0.0479 | -0.0438
Strainer + sample t 6 hours | 1.4483 | 1.5719 | 77.56098 | 77.35078 | 77.45588 | 0.148633 | Strainer + sample t 6 hours | 1.4825 | 1.5575 | 84.79355 | 76.94974 | 80.87165 | 5.546415 | Strainer + sample t 6 hours | 1.369 | 1.3645 | 43.88398 | 50.43671 | 47.16035 | 4.633475 | Strainer + sample t 6 hours | 1.4137 | 1.4805 | 72.36126 | 77.35849 | 74.85988 | 3.533574 | Strainer + sample t 6 hours | 1.4131 | 1.4272 | 38.13559 | 34.21053 | 36.17306 | 2.775441 | Strainer + sample t 6 hours | 1.3489 | 1.3791 | 49.86979 | 43.66391 | 46.76685 | 4.38822 | Strainer + sample t 6 hours | 1.0177 | 0.9886 | -85.23132 | -84.55598 | -84.89365 | 0.477532
Sample t 6 hours | 0.2135 | 0.3279 | 0.1315 | 0.2056 |  |  | Sample t 6 hours | 0.2536 | 0.3065 | 0.1543 | 0.1911 |  |  | Sample t 6 hours | 0.1394 | 0.15559 | 0.0601 | 0.0743 |  |  | Sample t 6 hours | 0.182 | 0.2271 | 0.0901 | 0.1105 |  |  | Sample t 6 hours | 0.177 | 0.1918 | 0.0708 | 0.0664 |  |  | Sample t 6 hours | 0.1217 | 0.1372 | 0.0449 | 0.0646 |  |  | Sample t 6 hours | 0.0067 | 0.0086 | -0.0495 | -0.0432
Strainer + sample t 20 hours | 1.4018 | 1.5251 | 160.3659 | 168.1112 | 164.2385 | 5.476788 | Strainer + sample t 20 hours | 1.5742 | 1.8668 | 155.3877 | 165.5979 | 160.4928 | 7.219706 | Strainer + sample t 20 hours | 1.5555 | 1.5891 | 75.78815 | 91.40116 | 83.59465 | 11.04007 | Strainer + sample t 20 hours | 1.5004 | 1.6007 | 98.04135 | 94.76844 | 96.40489 | 2.314297 | Strainer + sample t 20 hours | 1.2447 | 1.243 | 66.66667 | 52.95056 | 59.80861 | 9.698753 | Strainer + sample t 20 hours | 1.2337 | 1.2526 | 58.46354 | 88.98072 | 73.72213 | 21.5789 | Strainer + sample t 20 hours | 1.0178 | 1.0005 | -88.07829 | -83.39768 | -85.73799 | 3.30969
Sample t 20 hours | 0.167 | 0.2811 | 0.085 | 0.1588 |  |  | Sample t 20 hours | 0.3453 | 0.6158 | 0.246 | 0.5004 |  |  | Sample t 20 hours | 0.3259 | 0.38019 | 0.2466 | 0.2989 |  |  | Sample t 20 hours | 0.2687 | 0.3473 | 0.1768 | 0.2307 |  |  | Sample t 20 hours | 0.0086 | 0.0076 | -0.0976 | -0.1178 |  |  | Sample t 20 hours | 0.0065 | 0.0107 | -0.0703 | -0.0619 |  |  | Sample t 20 hours | 0.0068 | 0.0205 | -0.0494 | -0.0313
Strainer + sample t 1 day | 1.2644 | 1.3474 | 103.6585 | 129.8446 | 116.7516 | 18.51637 | Strainer + sample t 1 day | 1.3923 | 1.4601 | 247.7341 | 433.6222 | 340.6782 | 131.4427 | Strainer + sample t 1 day | 1.6536 | 1.7031 | 310.971 | 367.6959 | 339.3334 | 40.11057 | Strainer + sample t 1 day | 1.3953 | 1.5173 | 192.383 | 197.8559 | 195.1195 | 3.869919 | Strainer + sample t 1 day | 1.2436 | 1.2393 | -91.90207 | -93.93939 | -92.92073 | 1.440604 | Strainer + sample t 1 day | 1.2313 | 1.2467 | -91.53646 | -85.26171 | -88.39908 | 4.436919 | Strainer + sample t 1 day | 1.0167 | 0.9947 | -87.90036 | -60.42471 | -74.16253 | 19.42822
Sample t 1 day | 0.0296 | 0.1034 | -0.0524 | -0.0189 |  |  | Sample t 1 day | 0.1634 | 0.2091 | 0.0641 | 0.0937 |  |  | Sample t 1 day | 0.424 | 0.49419 | 0.3447 | 0.4129 |  |  | Sample t 1 day | 0.1636 | 0.2639 | 0.0717 | 0.1473 |  |  | Sample t 1 day | 0.0075 | 0.0039 | -0.0987 | -0.1215 |  |  | Sample t 1 day | 0.0041 | 0.0048 | -0.0727 | -0.0678 |  |  | Sample t 1 day | 0.0057 | 0.0147 | -0.0505 | -0.0371
Strainer + sample t 2 days | 1.2412 | 1.2473 | -63.90244 | -15.4538 | -39.67812 | 34.25836 | Strainer + sample t 2 days | 1.2371 | 1.2583 | 64.55186 | 81.19584 | 72.87385 | 11.76907 | Strainer + sample t 2 days | 1.2434 | 1.2157 | 434.6784 | 507.9346 | 471.3065 | 51.7999 | Strainer + sample t 2 days | 1.2383 | 1.2599 | 78.01959 | 126.3293 | 102.1745 | 34.16015 | Strainer + sample t 2 days | 1.2459 | 1.2433 | -92.93785 | -96.88995 | -94.9139 | 2.794556 | Strainer + sample t 2 days | 1.2395 | 1.2506 | -94.66146 | -93.38843 | -94.02494 | 0.9001671 | Strainer + sample t 2 days | 1.0193 | 0.9932 | -89.85765 | -71.62162 | -80.73964 | 12.89482
Sample t 2 days | 0.0064 | 0.0033 | -0.0756 | -0.119 |  |  | Sample t 2 days | 0.0082 | 0.0073 | -0.0911 | -0.1081 |  |  | Sample t 2 days | 0.0138 | 0.00679 | -0.0655 | -0.0745 |  |  | Sample t 2 days | 0.0066 | 0.0065 | -0.0853 | -0.1101 |  |  | Sample t 2 days | 0.0098 | 0.0079 | -0.0964 | -0.1175 |  |  | Sample t 2 days | 0.0123 | 0.0087 | -0.0645 | -0.0639 |  |  | Sample t 2 days | 0.0083 | 0.0132 | -0.0479 | -0.0386
Strainer + sample t 3 days | 1.242 | 1.2471 | -92.19512 | -97.30172 | -94.74842 | 3.610908 | Strainer + sample t 3 days | 1.239 | 1.2664 | -91.7422 | -93.67418 | -92.70819 | 1.366117 | Strainer + sample t 3 days | 1.2355 | 1.2093 | -82.59773 | -91.64719 | -87.12246 | 6.398934 | Strainer + sample t 3 days | 1.2502 | 1.2587 | -92.81828 | -94.42539 | -93.62183 | 1.136395 | Strainer + sample t 3 days | 1.2457 | 1.2475 | -90.77213 | -93.70016 | -92.23614 | 2.070431 | Strainer + sample t 3 days | 1.2317 | 1.2475 | -83.984375 | -88.01653 | -86.00045 | 2.851163 | Strainer + sample t 3 days | 1.0266 | 1.0093 | -85.23132 | -74.51737 | -79.87435 | 7.575901
Sample t 3 days | 0.0072 | 0.0031 | -0.0748 | -0.1192 |  |  | Sample t 3 days | 0.0101 | 0.0154 | -0.0892 | -0.1 |  |  | Sample t 3 days | 0.0059 | 0.00039 | -0.0734 | -0.0809 |  |  | Sample t 3 days | 0.0185 | 0.0053 | -0.0734 | -0.1113 |  |  | Sample t 3 days | 0.0096 | 0.0121 | -0.0966 | -0.1133 |  |  | Sample t 3 days | 0.0045 | 0.0056 | -0.0723 | -0.067 |  |  | Sample t 3 days | 0.0156 | 0.0293 | -0.0406 | -0.0225
|  |  | -91.21951 | -97.46525 | -94.34238 | 4.416403 |  |  |  | -89.8288 | -86.65511 | -88.24196 | 2.244137 |  |  |  | -92.5599 | -99.52024 | -96.04007 | 4.921702 |  |  |  | -79.86942 | -95.45455 | -87.66198 | 11.02035 |  |  |  | -90.96045 | -90.35088 | -90.65566 | 0.4310345 |  |  |  | -94.140625 | -92.2865 | -93.21356 | 1.311063 |  |  |  | -72.24199 | -43.43629 | -57.83914 | 20.36871
Time / h | % mass change | error | propagated error |  |  |  | Time / h | % mass change | error | propagated error |  |  |  | Time / h | % mass change | error | propagated error |  |  |  | Time / h | % mass change | error | propagated error |  |  |  | Time / h | % mass change | error | propagated error |  |  |  | Time / h | % mass change | error | propagated eror |  |  |  | Time / h | % mass change | error | propagated error
0 | 0 | 1 | 1 | 1 |  |  | 0 | 0 | 1 | 1 | 1 |  |  | 0 | 0 | 1 | 1 | 1 |  |  | 0 | 0 | 1 | 1 | 1 |  |  | 0 | 0 | 1 | 1 | 1 |  |  | 0 | 0 | 1 | 1 | 1 |  |  | 0 | 0 | 1 | 1 | 1
2 | 34 | 15.8 | 15.83161 | 15.8 |  |  | 2 | 27 | 1.3 | 1.640122 | 1.6 |  |  | 2 | 30 | 21 | 21.0238 | 21 |  |  | 2 | 35 | 20.9 | 20.92391 | 20.9 |  |  | 2 | 27 | 13.7 | 13.73645 | 13.7 |  |  | 2 | 34 | 17.3 | 17.32888 | 17.3 |  |  | 2 | -82 | 1.5 | 1.802776 | 1.8
4 | 77 | 0.1 | 1.004988 | 1 |  |  | 4 | 81 | 5.6 | 5.688585 | 5.7 |  |  | 4 | 47 | 4.6 | 4.707441 | 4.7 |  |  | 4 | 75 | 3.5 | 3.640055 | 3.6 |  |  | 4 | 36 | 2.8 | 2.973214 | 3 |  |  | 4 | 47 | 4.4 | 4.512206 | 4.5 |  |  | 4 | -85 | 0.5 | 1.118034 | 1.1
6 | 164 | 5.5 | 5.59017 | 5.6 |  |  | 6 | 160 | 7.2 | 7.269113 | 7.3 |  |  | 6 | 84 | 11 | 11.04536 | 11 |  |  | 6 | 96 | 2.3 | 2.507987 | 2.5 |  |  | 6 | 60 | 9.7 | 9.75141 | 9.8 |  |  | 6 | 74 | 21.6 | 21.62314 | 21.6 |  |  | 6 | -85 | 3.3 | 3.448188 | 3.4
20 | 117 | 18.5 | 18.52701 | 18.5 |  |  | 20 | 341 | 131.4 | 131.4038 | 131.4 |  |  | 20 | 339 | 40.1 | 40.11247 | 40.1 |  |  | 20 | 195 | 3.9 | 4.026164 | 4 |  |  | 20 | -93 | 1.4 | 1.720465 | 1 |  |  | 20 | -88 | 4.4 | 4.512206 | 4.5 |  |  | 20 | -74 | 19.4 | 19.42576 | 19.4
24 | -40 | 34.3 | 34.31457 | 34.3 |  |  | 24 | 73 | 11.8 | 11.8423 | 11.8 |  |  | 24 | 471 | 51.8 | 51.80965 | 51.8 |  |  | 24 | 102 | 34.2 | 34.21462 | 34.2 |  |  | 24 | -95 | 2.8 | 2.973214 | 1.7 |  |  | 24 | -94 | 0.9 | 1.345362 | 1.3 |  |  | 24 | -81 | 12.9 | 12.9387 | 13
48 | -95 | 3.6 | 3.736308 | 3.7 |  |  | 48 | -93 | 1.4 | 1.720465 | 1.7 |  |  | 48 | -87 | 6.4 | 6.477654 | 6.5 |  |  | 48 | -94 | 1.1 | 1.486607 | 1.5 |  |  | 48 | -92 | 2.1 | 2.325941 | 2.3 |  |  | 48 | -86 | 2.9 | 3.067572 | 3.1 |  |  | 48 | -80 | 7.6 | 7.665507 | 7.7
72 | -94 | 4.4 | 4.512206 | 4.5 |  |  | 72 | -88.2 | 2.2 | 2.416609 | 2.4 |  |  | 72 | -96 | 4.9 | 5.001 | 5 |  |  | 72 | -88 | 11 | 11.04536 | 11 |  |  | 72 | -91 | 0.4 | 1.077033 | 1.1 |  |  | 72 | -93 | 1.3 | 1.640122 | 1.6 |  |  | 72 | -58 | 20.4 | 20.4245 | 20.4

## Blank strainer
Sample | 1
Strainer + sample t zero | 1.2253
Strainer 1 day | 1.235
Sample t 1 day % change | 0.97
Strainer 2 days | 1.2231
Sample t 2 days % change | -0.22
Strainer 3 days | 1.2337
Sample t 3 days % change | 0.84
error in strainer over the time is +/- 1%

## Observations
Time | 50/50 | 60/40 | 70/30 | 80/20 | 90/10 | 95/5 | 100/0
0 | yellow | yellow | yellow | yellow | yellow | yellow | yellow
2 | v. slightly yellow | v. slightly yellow | light yellow | yellow | yellow | yellow | mostly dissolved
4 | slightly yellow & swollen | slightly yellow & swollen | slightly yellow & swollen | yellow & swollen | yellow, cloudy & swollen | v.cloudy yellow & swollen | Residual
6 | No observations made
20 | Gel-like & v.pale yellow | Gel-like & v.pale yellow | cloudy yellow & swollen | cloudy yellow & v. swollen | residual | residual | residual
24 | small amount of very liquidy gel | small amount of very liquidy gel | gel, yellow & swollen | small amounts of yellow gel | residual | residual | residual
48 | residual | residual | residual | residual | residual | residual | residual