## General_Info
General Info
Run information
| Session name | PB-hFib PEGDA-POMaC 18-08-2021 - 2
| Session creator | admin
| Run name | PB-hFib PEGDA-POMaC 18-08-2021 - 2
| Run creator | admin
| Run started | 18/08/2021 15:11:15+01:00
| Total warnings | 0
| Total errors | 0
Instrument parameters
| Instrument name | VarioskanFlash
| Instrument version | 4.00.53
| Instrument serial number | 3001-1609
| Actual instrument temperature | 24.9 24.3 24.3
| Dispenser | N\A
| LumiSens module | 1138-03
| LumiSens scaling factor | 1.264
SW Parameters
| Run Software Version | SkanIt Software 2.4.5 RE for Varioskan Flash
| Current Software Version | SkanIt Software 2.4.5 RE for Varioskan Flash

## Photometric1
570 nm -
Sample | PEGDA | 50% | 60% | 70% | 80% | 90% | 95% | POMAC | Ctrl+Pb | dead+Pb | Ctrl no Pb
A | 0.906444 | 0.85626 | 0.695045 | 0.989826 | 0.907865 |  |  | 0.975146 | 1.22545 | 2.64758 | 0.576388
B | 0.644366 | 0.780078 | 0.917301 | 0.737315 | 0.721947 | 0.971532 | 0.620049 |  | 1.20689 | 3.17801 | 0.565563
C | 0.922056 | 0.688657 | 0.643723 | 0.692902 | 0.892295 | 0.946329 | 0.732536 | 0.954529 | 1.18551 | 2.08697 | 0.583591 | 1.283892
D | 0.96164 | 0.898391 | 0.815969 | 0.807844 | 0.880801 |  |  |  | 1.21955 |  | 0.564908
E | 0.800164 | 0.811892 | 0.84328 | 0.79182 | 0.775143 | 0.916848 | 0.895966 | 0.697882 | 1.58206 |  | 0.570548
F |  | 0.896589 |  | 0.882953 | 0.991861 | 0.783715 | 0.85992 | 0.917052 |  |  | 0.58674