## enantiopure CuI
'Wavelength nm.' | PTCDA | CuI | quartz
quartz.txt
190 | 0.371 | 3.442 | 0
191 | 0.374 | 3.324 | 0
192 | 0.377 | 3.244 | 0
193 | 0.381 | 3.35 | 0
194 | 0.385 | 3.474 | 0
195 | 0.391 | 3.628 | 0
196 | 0.395 | 3.722 | 0
197 | 0.4 | 4.946 | 0
198 | 0.406 | 4.946 | 0
199 | 0.409 | 4.946 | 0
200 | 0.413 | 4.947 | 0
201 | 0.419 | 4.949 | 0
202 | 0.422 | 4.95 | 0
203 | 0.424 | 4.95 | 0
204 | 0.427 | 4.95 | 0
205 | 0.429 | 4.951 | 0
206 | 0.431 | 4.951 | 0
207 | 0.432 | 4.951 | 0
208 | 0.436 | 4.952 | 0
209 | 0.441 | 4.469 | 0
210 | 0.445 | 3.969 | 0
211 | 0.45 | 3.609 | 0
212 | 0.456 | 3.315 | 0
213 | 0.462 | 3.09 | 0
214 | 0.47 | 2.917 | 0
215 | 0.477 | 2.759 | 0
216 | 0.485 | 2.615 | 0
217 | 0.491 | 2.486 | 0
218 | 0.497 | 2.372 | 0
219 | 0.503 | 2.263 | 0
220 | 0.508 | 2.167 | 0
221 | 0.514 | 2.084 | 0
222 | 0.518 | 2.009 | 0
223 | 0.522 | 1.94 | 0
224 | 0.526 | 1.879 | 0
225 | 0.527 | 1.826 | 0
226 | 0.528 | 1.779 | 0
227 | 0.526 | 1.737 | 0
228 | 0.524 | 1.699 | 0
229 | 0.518 | 1.662 | 0
230 | 0.511 | 1.631 | 0
231 | 0.504 | 1.606 | 0
232 | 0.496 | 1.582 | 0
233 | 0.487 | 1.563 | 0
234 | 0.479 | 1.547 | 0
235 | 0.469 | 1.534 | 0
236 | 0.46 | 1.527 | 0
237 | 0.451 | 1.524 | 0
238 | 0.441 | 1.527 | 0
239 | 0.433 | 1.537 | 0
240 | 0.424 | 1.553 | 0
241 | 0.417 | 1.577 | 0
242 | 0.408 | 1.605 | 0
243 | 0.401 | 1.636 | 0
244 | 0.396 | 1.669 | 0
245 | 0.391 | 1.703 | 0
246 | 0.389 | 1.734 | 0
247 | 0.389 | 1.761 | 0
248 | 0.39 | 1.785 | 0
249 | 0.392 | 1.809 | 0
250 | 0.394 | 1.831 | 0
251 | 0.396 | 1.854 | 0
252 | 0.397 | 1.881 | 0
253 | 0.395 | 1.911 | 0
254 | 0.393 | 1.944 | 0
255 | 0.386 | 1.98 | 0
256 | 0.379 | 2.019 | 0
257 | 0.369 | 2.062 | 0
258 | 0.356 | 2.099 | 0
259 | 0.341 | 2.132 | 0
260 | 0.325 | 2.161 | 0
261 | 0.308 | 2.177 | 0
262 | 0.291 | 2.179 | 0
263 | 0.275 | 2.168 | 0
264 | 0.259 | 2.147 | 0
265 | 0.245 | 2.116 | 0
266 | 0.231 | 2.073 | 0
267 | 0.218 | 2.023 | 0
268 | 0.206 | 1.971 | 0
269 | 0.197 | 1.918 | 0
270 | 0.189 | 1.865 | 0
271 | 0.181 | 1.812 | 0
272 | 0.173 | 1.757 | 0
273 | 0.165 | 1.702 | 0
274 | 0.159 | 1.649 | 0
275 | 0.153 | 1.597 | 0
276 | 0.146 | 1.546 | 0
277 | 0.142 | 1.501 | 0
278 | 0.137 | 1.457 | 0
279 | 0.132 | 1.413 | 0
280 | 0.128 | 1.372 | 0
281 | 0.124 | 1.333 | 0
282 | 0.12 | 1.294 | 0
283 | 0.117 | 1.257 | 0
284 | 0.113 | 1.223 | 0
285 | 0.112 | 1.193 | 0
286 | 0.109 | 1.164 | 0
287 | 0.107 | 1.137 | 0
288 | 0.105 | 1.11 | 0
289 | 0.101 | 1.084 | 0
290 | 0.1 | 1.061 | 0
291 | 0.098 | 1.039 | 0
292 | 0.095 | 1.019 | 0
293 | 0.094 | 1 | 0
294 | 0.093 | 0.981 | 0
295 | 0.091 | 0.962 | 0
296 | 0.089 | 0.944 | 0
297 | 0.087 | 0.928 | 0
298 | 0.085 | 0.912 | 0
299 | 0.084 | 0.896 | 0
300 | 0.082 | 0.882 | 0
301 | 0.08 | 0.867 | 0
302 | 0.079 | 0.855 | 0
303 | 0.077 | 0.843 | 0
304 | 0.076 | 0.829 | 0
305 | 0.074 | 0.816 | 0
306 | 0.074 | 0.805 | 0
307 | 0.072 | 0.793 | 0
308 | 0.07 | 0.782 | 0
309 | 0.069 | 0.772 | 0
310 | 0.069 | 0.763 | 0
311 | 0.068 | 0.752 | 0
312 | 0.067 | 0.743 | 0
313 | 0.066 | 0.734 | 0
314 | 0.066 | 0.726 | 0
315 | 0.065 | 0.717 | 0
316 | 0.064 | 0.709 | 0
317 | 0.063 | 0.701 | 0
318 | 0.063 | 0.693 | 0
319 | 0.063 | 0.687 | 0
320 | 0.063 | 0.68 | 0
321 | 0.061 | 0.671 | 0
322 | 0.061 | 0.664 | 0
323 | 0.06 | 0.657 | 0
324 | 0.059 | 0.649 | 0
325 | 0.059 | 0.644 | 0
326 | 0.058 | 0.637 | 0
327 | 0.057 | 0.629 | 0
328 | 0.057 | 0.624 | 0
329 | 0.056 | 0.619 | 0
330 | 0.056 | 0.615 | 0
331 | 0.055 | 0.611 | 0
332 | 0.054 | 0.609 | 0
333 | 0.053 | 0.608 | 0
334 | 0.053 | 0.611 | 0
335 | 0.052 | 0.614 | 0
336 | 0.052 | 0.618 | 0
337 | 0.051 | 0.618 | 0
338 | 0.051 | 0.611 | 0
339 | 0.05 | 0.598 | 0
340 | 0.049 | 0.577 | 0
341 | 0.049 | 0.553 | 0
342 | 0.049 | 0.53 | 0
343 | 0.049 | 0.509 | 0
344 | 0.048 | 0.493 | 0
345 | 0.048 | 0.48 | 0
346 | 0.048 | 0.468 | 0
347 | 0.048 | 0.457 | 0
348 | 0.047 | 0.447 | 0
349 | 0.048 | 0.44 | 0
350 | 0.048 | 0.432 | 0
351 | 0.049 | 0.426 | 0
352 | 0.049 | 0.419 | 0
353 | 0.051 | 0.414 | 0
354 | 0.053 | 0.408 | 0
355 | 0.055 | 0.402 | 0
356 | 0.057 | 0.397 | 0
357 | 0.06 | 0.392 | 0
358 | 0.062 | 0.387 | 0
359 | 0.063 | 0.381 | 0
360 | 0.064 | 0.376 | 0
361 | 0.064 | 0.372 | 0
362 | 0.063 | 0.367 | 0
363 | 0.063 | 0.363 | 0
364 | 0.063 | 0.358 | 0
365 | 0.063 | 0.354 | 0
366 | 0.063 | 0.35 | 0
367 | 0.063 | 0.346 | 0
368 | 0.065 | 0.342 | 0
369 | 0.066 | 0.339 | 0
370 | 0.069 | 0.336 | 0
371 | 0.072 | 0.333 | 0
372 | 0.074 | 0.328 | 0
373 | 0.076 | 0.325 | 0
374 | 0.077 | 0.322 | 0
375 | 0.078 | 0.319 | 0
376 | 0.077 | 0.316 | 0
377 | 0.074 | 0.313 | 0
378 | 0.071 | 0.31 | 0
379 | 0.067 | 0.307 | 0
380 | 0.063 | 0.305 | 0
381 | 0.059 | 0.302 | 0
382 | 0.057 | 0.301 | 0
383 | 0.054 | 0.298 | 0
384 | 0.051 | 0.296 | 0
385 | 0.048 | 0.294 | 0
386 | 0.046 | 0.291 | 0
387 | 0.044 | 0.288 | 0
388 | 0.043 | 0.287 | 0
389 | 0.041 | 0.285 | 0
390 | 0.04 | 0.284 | 0
391 | 0.04 | 0.282 | 0
392 | 0.039 | 0.281 | 0
393 | 0.039 | 0.28 | 0
394 | 0.038 | 0.279 | 0
395 | 0.037 | 0.278 | 0
396 | 0.037 | 0.278 | 0
397 | 0.037 | 0.279 | 0
398 | 0.037 | 0.28 | 0
399 | 0.037 | 0.283 | 0
400 | 0.036 | 0.288 | 0
401 | 0.037 | 0.296 | 0
402 | 0.037 | 0.309 | 0
403 | 0.037 | 0.328 | 0
404 | 0.037 | 0.354 | 0
405 | 0.037 | 0.387 | 0
406 | 0.037 | 0.419 | 0
407 | 0.038 | 0.437 | 0
408 | 0.039 | 0.426 | 0
409 | 0.04 | 0.378 | 0
410 | 0.041 | 0.306 | 0
411 | 0.043 | 0.229 | 0
412 | 0.044 | 0.16 | 0
413 | 0.045 | 0.108 | 0
414 | 0.047 | 0.07 | 0
415 | 0.049 | 0.044 | 0
416 | 0.051 | 0.028 | 0
417 | 0.053 | 0.018 | 0
418 | 0.055 | 0.013 | 0
419 | 0.058 | 0.009 | 0
420 | 0.06 | 0.007 | 0
421 | 0.063 | 0.005 | 0
422 | 0.065 | 0.004 | 0
423 | 0.068 | 0.004 | 0
424 | 0.071 | 0.004 | 0
425 | 0.075 | 0.004 | 0
426 | 0.078 | 0.004 | 0
427 | 0.082 | 0.004 | 0
428 | 0.085 | 0.004 | 0
429 | 0.088 | 0.005 | 0
430 | 0.092 | 0.006 | 0
431 | 0.096 | 0.006 | 0
432 | 0.1 | 0.007 | 0
433 | 0.105 | 0.008 | 0
434 | 0.109 | 0.008 | 0
435 | 0.114 | 0.009 | 0
436 | 0.118 | 0.01 | 0
437 | 0.124 | 0.011 | 0
438 | 0.13 | 0.013 | 0
439 | 0.134 | 0.013 | 0
440 | 0.139 | 0.014 | 0
441 | 0.144 | 0.015 | 0
442 | 0.149 | 0.016 | 0
443 | 0.155 | 0.018 | 0
444 | 0.16 | 0.019 | 0
445 | 0.165 | 0.02 | 0
446 | 0.17 | 0.021 | 0
447 | 0.176 | 0.023 | 0
448 | 0.18 | 0.024 | 0
449 | 0.184 | 0.024 | 0
450 | 0.189 | 0.026 | 0
451 | 0.193 | 0.027 | 0
452 | 0.198 | 0.028 | 0
453 | 0.202 | 0.029 | 0
454 | 0.206 | 0.03 | 0
455 | 0.21 | 0.031 | 0
456 | 0.214 | 0.032 | 0
457 | 0.218 | 0.034 | 0
458 | 0.223 | 0.035 | 0
459 | 0.227 | 0.036 | 0
460 | 0.231 | 0.037 | 0
461 | 0.235 | 0.039 | 0
462 | 0.238 | 0.039 | 0
463 | 0.243 | 0.04 | 0
464 | 0.248 | 0.043 | 0
465 | 0.252 | 0.044 | 0
466 | 0.255 | 0.044 | 0
467 | 0.259 | 0.045 | 0
468 | 0.263 | 0.046 | 0
469 | 0.268 | 0.048 | 0
470 | 0.271 | 0.049 | 0
471 | 0.274 | 0.051 | 0
472 | 0.277 | 0.052 | 0
473 | 0.28 | 0.053 | 0
474 | 0.283 | 0.054 | 0
475 | 0.286 | 0.055 | 0
476 | 0.288 | 0.056 | 0
477 | 0.29 | 0.057 | 0
478 | 0.292 | 0.058 | 0
479 | 0.294 | 0.06 | 0
480 | 0.294 | 0.059 | 0
481 | 0.296 | 0.062 | 0
482 | 0.297 | 0.063 | 0
483 | 0.298 | 0.064 | 0
484 | 0.299 | 0.065 | 0
485 | 0.299 | 0.066 | 0
486 | 0.299 | 0.067 | 0
487 | 0.299 | 0.068 | 0
488 | 0.299 | 0.069 | 0
489 | 0.299 | 0.07 | 0
490 | 0.299 | 0.071 | 0
491 | 0.299 | 0.072 | 0
492 | 0.299 | 0.073 | 0
493 | 0.299 | 0.074 | 0
494 | 0.299 | 0.075 | 0
495 | 0.299 | 0.076 | 0
496 | 0.299 | 0.076 | 0
497 | 0.299 | 0.077 | 0
498 | 0.299 | 0.078 | 0
499 | 0.299 | 0.079 | 0
500 | 0.298 | 0.08 | 0
501 | 0.297 | 0.081 | 0
502 | 0.296 | 0.082 | 0
503 | 0.295 | 0.083 | 0
504 | 0.293 | 0.083 | 0
505 | 0.291 | 0.084 | 0
506 | 0.289 | 0.085 | 0
507 | 0.287 | 0.086 | 0
508 | 0.284 | 0.087 | 0
509 | 0.28 | 0.088 | 0
510 | 0.278 | 0.089 | 0
511 | 0.275 | 0.089 | 0
512 | 0.271 | 0.09 | 0
513 | 0.268 | 0.091 | 0
514 | 0.265 | 0.092 | 0
515 | 0.262 | 0.092 | 0
516 | 0.258 | 0.093 | 0
517 | 0.255 | 0.094 | 0
518 | 0.252 | 0.095 | 0
519 | 0.249 | 0.096 | 0
520 | 0.246 | 0.096 | 0
521 | 0.243 | 0.097 | 0
522 | 0.239 | 0.098 | 0
523 | 0.236 | 0.099 | 0
524 | 0.232 | 0.099 | 0
525 | 0.229 | 0.1 | 0
526 | 0.226 | 0.101 | 0
527 | 0.223 | 0.101 | 0
528 | 0.22 | 0.102 | 0
529 | 0.217 | 0.103 | 0
530 | 0.214 | 0.103 | 0
531 | 0.211 | 0.104 | 0
532 | 0.208 | 0.105 | 0
533 | 0.205 | 0.106 | 0
534 | 0.203 | 0.106 | 0
535 | 0.2 | 0.107 | 0
536 | 0.199 | 0.107 | 0
537 | 0.197 | 0.108 | 0
538 | 0.196 | 0.109 | 0
539 | 0.195 | 0.109 | 0
540 | 0.195 | 0.11 | 0
541 | 0.196 | 0.11 | 0
542 | 0.198 | 0.111 | 0
543 | 0.199 | 0.112 | 0
544 | 0.202 | 0.112 | 0
545 | 0.204 | 0.113 | 0
546 | 0.207 | 0.113 | 0
547 | 0.211 | 0.114 | 0
548 | 0.214 | 0.114 | 0
549 | 0.218 | 0.115 | 0
550 | 0.221 | 0.115 | 0
551 | 0.224 | 0.116 | 0
552 | 0.227 | 0.116 | 0
553 | 0.23 | 0.117 | 0
554 | 0.232 | 0.117 | 0
555 | 0.233 | 0.118 | 0
556 | 0.235 | 0.118 | 0
557 | 0.235 | 0.119 | 0
558 | 0.235 | 0.119 | 0
559 | 0.235 | 0.12 | 0
560 | 0.234 | 0.121 | 0
561 | 0.233 | 0.121 | 0
562 | 0.231 | 0.121 | 0
563 | 0.229 | 0.122 | 0
564 | 0.225 | 0.122 | 0
565 | 0.221 | 0.122 | 0
566 | 0.217 | 0.123 | 0
567 | 0.213 | 0.123 | 0
568 | 0.208 | 0.124 | 0
569 | 0.203 | 0.124 | 0
570 | 0.197 | 0.124 | 0
571 | 0.191 | 0.125 | 0
572 | 0.184 | 0.125 | 0
573 | 0.178 | 0.125 | 0
574 | 0.171 | 0.126 | 0
575 | 0.164 | 0.126 | 0
576 | 0.158 | 0.126 | 0
577 | 0.151 | 0.127 | 0
578 | 0.145 | 0.127 | 0
579 | 0.138 | 0.128 | 0
580 | 0.132 | 0.128 | 0
581 | 0.127 | 0.128 | 0
582 | 0.121 | 0.129 | 0
583 | 0.115 | 0.129 | 0
584 | 0.11 | 0.129 | 0
585 | 0.105 | 0.13 | 0
586 | 0.101 | 0.13 | 0
587 | 0.096 | 0.13 | 0
588 | 0.093 | 0.131 | 0
589 | 0.089 | 0.131 | 0
590 | 0.085 | 0.131 | 0
591 | 0.082 | 0.132 | 0
592 | 0.078 | 0.132 | 0
593 | 0.076 | 0.132 | 0
594 | 0.073 | 0.132 | 0
595 | 0.071 | 0.133 | 0
596 | 0.068 | 0.133 | 0
597 | 0.066 | 0.133 | 0
598 | 0.063 | 0.133 | 0
599 | 0.061 | 0.134 | 0
600 | 0.059 | 0.134 | 0
601 | 0.058 | 0.134 | 0
602 | 0.056 | 0.134 | 0
603 | 0.054 | 0.134 | 0
604 | 0.053 | 0.135 | 0
605 | 0.052 | 0.135 | 0
606 | 0.05 | 0.135 | 0
607 | 0.049 | 0.136 | 0
608 | 0.048 | 0.136 | 0
609 | 0.047 | 0.136 | 0
610 | 0.046 | 0.137 | 0
611 | 0.045 | 0.137 | 0
612 | 0.044 | 0.137 | 0
613 | 0.043 | 0.137 | 0
614 | 0.042 | 0.137 | 0
615 | 0.041 | 0.138 | 0
616 | 0.04 | 0.138 | 0
617 | 0.04 | 0.138 | 0
618 | 0.039 | 0.138 | 0
619 | 0.039 | 0.138 | 0
620 | 0.038 | 0.138 | 0
621 | 0.037 | 0.138 | 0
622 | 0.037 | 0.139 | 0
623 | 0.036 | 0.139 | 0
624 | 0.036 | 0.139 | 0
625 | 0.035 | 0.139 | 0
626 | 0.035 | 0.139 | 0
627 | 0.034 | 0.14 | 0
628 | 0.034 | 0.14 | 0
629 | 0.033 | 0.14 | 0
630 | 0.033 | 0.14 | 0
631 | 0.032 | 0.14 | 0
632 | 0.032 | 0.14 | 0
633 | 0.032 | 0.14 | 0
634 | 0.031 | 0.14 | 0
635 | 0.031 | 0.14 | 0
636 | 0.03 | 0.14 | 0
637 | 0.03 | 0.141 | 0
638 | 0.03 | 0.141 | 0
639 | 0.029 | 0.141 | 0
640 | 0.029 | 0.141 | 0
641 | 0.028 | 0.141 | 0
642 | 0.028 | 0.141 | 0
643 | 0.028 | 0.142 | 0
644 | 0.028 | 0.142 | 0
645 | 0.028 | 0.142 | 0
646 | 0.028 | 0.143 | 0
647 | 0.028 | 0.143 | 0
648 | 0.026 | 0.142 | 0
649 | 0.027 | 0.142 | 0
650 | 0.026 | 0.142 | 0
651 | 0.026 | 0.143 | 0
652 | 0.026 | 0.143 | 0
653 | 0.026 | 0.143 | 0
654 | 0.026 | 0.143 | 0
655 | 0.025 | 0.143 | 0
656 | 0.025 | 0.142 | 0
657 | 0.025 | 0.142 | 0
658 | 0.024 | 0.143 | 0
659 | 0.024 | 0.143 | 0
660 | 0.024 | 0.143 | 0
661 | 0.024 | 0.143 | 0
662 | 0.024 | 0.143 | 0
663 | 0.024 | 0.143 | 0
664 | 0.024 | 0.143 | 0
665 | 0.023 | 0.144 | 0
666 | 0.023 | 0.143 | 0
667 | 0.023 | 0.143 | 0
668 | 0.023 | 0.143 | 0
669 | 0.023 | 0.144 | 0
670 | 0.023 | 0.144 | 0
671 | 0.022 | 0.143 | 0
672 | 0.022 | 0.143 | 0
673 | 0.022 | 0.143 | 0
674 | 0.023 | 0.144 | 0
675 | 0.022 | 0.143 | 0
676 | 0.021 | 0.144 | 0
677 | 0.022 | 0.145 | 0
678 | 0.022 | 0.145 | 0
679 | 0.022 | 0.145 | 0
680 | 0.021 | 0.144 | 0
681 | 0.021 | 0.144 | 0
682 | 0.021 | 0.145 | 0
683 | 0.021 | 0.145 | 0
684 | 0.021 | 0.145 | 0
685 | 0.021 | 0.145 | 0
686 | 0.021 | 0.145 | 0
687 | 0.02 | 0.144 | 0
688 | 0.021 | 0.145 | 0
689 | 0.02 | 0.145 | 0
690 | 0.02 | 0.145 | 0
691 | 0.02 | 0.145 | 0
692 | 0.02 | 0.145 | 0
693 | 0.02 | 0.145 | 0
694 | 0.02 | 0.145 | 0
695 | 0.02 | 0.145 | 0
696 | 0.019 | 0.144 | 0
697 | 0.019 | 0.144 | 0
698 | 0.019 | 0.144 | 0
699 | 0.019 | 0.145 | 0
700 | 0.019 | 0.145 | 0

## Sheet2
| PTCDA | CuI | quartz
PTCDA reference.csv
700 | 0.38714 | 0.27042 | 0.038714
699 | 0.56332 | 2.4128 | 0.056332
698 | -5.2953 | -2.6773 | -0.52953
697 | 0.62471 | 0.78328 | 0.062471
696 | 0.37048 | 3.2179 | 0.037048
695 | 2.4767 | -2.3576 | 0.24767
694 | 3.0201 | 2.2232 | 0.30201
693 | -1.1225 | 4.0029 | -0.11225
692 | 1.9199 | 0.42182 | 0.19199
691 | -1.401 | -0.23196 | -0.1401
690 | -1.0982 | -0.74953 | -0.10982
689 | -0.36949 | -2.2383 | -0.036949
688 | 1.0876 | 2.7505 | 0.10876
687 | 1.2252 | 1.857 | 0.12252
686 | 1.5563 | -1.3156 | 0.15563
685 | -0.73634 | -2.8999 | -0.073634
684 | -1.243 | 0.40286 | -0.1243
683 | 0.18866 | -1.6924 | 0.018866
682 | 0.15165 | -0.20698 | 0.015165
681 | -0.57408 | 1.6443 | -0.057408
680 | -0.84157 | 2.1066 | -0.084157
679 | -2.8854 | -1.7604 | -0.28854
678 | -0.52724 | -0.1613 | -0.052724
677 | 1.8966 | 1.6057 | 0.18966
676 | -1.6541 | 2.7305 | -0.16541
675 | 1.499 | -0.2987 | 0.1499
674 | -1.8629 | 1.4966 | -0.18629
673 | -1.2211 | -3.8973 | -0.12211
672 | -1.6023 | 0.61773 | -0.16023
671 | -0.54021 | -0.01226 | -0.054021
670 | -3.4179 | -1.2151 | -0.34179
669 | -1.0465 | -1.5189 | -0.10465
668 | -1.953 | -0.2763 | -0.1953
667 | 0.64273 | -1.8863 | 0.064273
666 | 1.8257 | 0.65442 | 0.18257
665 | 1.9003 | -0.55816 | 0.19003
664 | -1.8813 | 1.2583 | -0.18813
663 | 0.24262 | -1.3081 | 0.024262
662 | 1.3358 | 1.959 | 0.13358
661 | 1.7518 | 0.79929 | 0.17518
660 | 1.2485 | 0.93095 | 0.12485
659 | 1.0427 | 2.6036 | 0.10427
658 | -2.37 | -1.3868 | -0.237
657 | -2.4472 | -1.0314 | -0.24472
656 | -1.4376 | 0.014004 | -0.14376
655 | -0.034248 | 0.25726 | -0.0034248
654 | -0.24029 | 0.79199 | -0.024029
653 | 2.8532 | 1.1294 | 0.28532
652 | 2.3489 | 0.28857 | 0.23489
651 | -0.022139 | 1.9301 | -0.0022139
650 | 0.86699 | -1.1369 | 0.086699
649 | -3.0984 | -3.309 | -0.30984
648 | -3.9763 | -2.7024 | -0.39763
647 | 1.5483 | -0.8655 | 0.15483
646 | 2.471 | -0.39759 | 0.2471
645 | 0.92416 | -0.1623 | 0.092416
644 | -1.7042 | -0.67661 | -0.17042
643 | -2.7626 | 0.032063 | -0.27626
642 | 0.56437 | 1.9413 | 0.056437
641 | -1.0559 | 0.21053 | -0.10559
640 | 2.2689 | 3.1238 | 0.22689
639 | -1.3002 | -1.0111 | -0.13002
638 | -1.048 | 0.10185 | -0.1048
637 | 0.84123 | -0.29409 | 0.084123
636 | -2.2735 | 2.1883 | -0.22735
635 | 1.7972 | 1.2902 | 0.17972
634 | 0.19073 | 0.55026 | 0.019073
633 | 2.2213 | 1.4912 | 0.22213
632 | -1.8114 | -0.4519 | -0.18114
631 | -0.4926 | 1.7032 | -0.04926
630 | 0.65193 | 2.1774 | 0.065193
629 | 4.0962 | 2.0682 | 0.40962
628 | 1.9652 | -0.78374 | 0.19652
627 | -0.91812 | -0.77209 | -0.091812
626 | 2.3892 | 0.68587 | 0.23892
625 | -0.53099 | -1.6882 | -0.053099
624 | -0.20683 | -2.3654 | -0.020683
623 | -1.0816 | -0.82848 | -0.10816
622 | -0.11599 | -0.96914 | -0.011599
621 | -0.22354 | 2.0711 | -0.022354
620 | 1.0148 | 0.68187 | 0.10148
619 | -3.0519 | -0.534 | -0.30519
618 | 1.9391 | 1.1053 | 0.19391
617 | -0.56928 | -0.5811 | -0.056928
616 | 1.0667 | -0.93694 | 0.10667
615 | 1.5566 | 0.077789 | 0.15566
614 | -0.86606 | -0.6932 | -0.086606
613 | 1.5462 | 0.2995 | 0.15462
612 | 0.16983 | 0.056887 | 0.016983
611 | -1.0936 | -0.033392 | -0.10936
610 | 0.37568 | -2.4202 | 0.037568
609 | 1.4122 | 1.4419 | 0.14122
608 | 1.2946 | 1.4828 | 0.12946
607 | -0.58799 | 1.1051 | -0.058799
606 | 2.6006 | 3.5771 | 0.26006
605 | 1.0559 | 0.69542 | 0.10559
604 | -1.6616 | -0.046523 | -0.16616
603 | 0.087514 | -1.0614 | 0.0087514
602 | 0.49304 | 1.2413 | 0.049304
601 | 0.40917 | 1.1375 | 0.040917
600 | -1.8504 | -1.2162 | -0.18504
599 | -0.47862 | 1.1092 | -0.047862
598 | -2.011 | -3.5139 | -0.2011
597 | 0.33333 | 1.2306 | 0.033333
596 | -1.1192 | -0.020581 | -0.11192
595 | -0.30057 | -0.73208 | -0.030057
594 | -1.7455 | 0.53872 | -0.17455
593 | -0.35379 | -1.3829 | -0.035379
592 | -0.52288 | -2.0539 | -0.052288
591 | 2.6722 | 1.7563 | 0.26722
590 | 2.0519 | 0.034309 | 0.20519
589 | 0.43915 | -0.3563 | 0.043915
588 | 0.75364 | -0.69239 | 0.075364
587 | -1.1691 | -3.9226 | -0.11691
586 | -0.98011 | 0.23329 | -0.098011
585 | -1.0536 | -0.27895 | -0.10536
584 | 1.3786 | 1.2604 | 0.13786
583 | 0.84004 | 0.8863 | 0.084004
582 | -1.0875 | -2.5574 | -0.10875
581 | 0.93945 | -0.83879 | 0.093945
580 | -0.22173 | 0.26568 | -0.022173
579 | -2.7074 | -0.85299 | -0.27074
578 | -2.3887 | 0.19959 | -0.23887
577 | 0.72794 | 1.3079 | 0.072794
576 | 0.23115 | 1.5512 | 0.023115
575 | 1.942 | 0.54247 | 0.1942
574 | -0.72728 | -2.2774 | -0.072728
573 | 1.6251 | 0.13092 | 0.16251
572 | -1.8933 | -1.7528 | -0.18933
571 | -0.01357 | -3.1532 | -0.001357
570 | -0.90513 | -0.037086 | -0.090513
569 | -0.037161 | 0.51529 | -0.0037161
568 | -1.5188 | -0.71009 | -0.15188
567 | 1.4414 | 1.3554 | 0.14414
566 | -0.50255 | 0.29966 | -0.050255
565 | -1.7948 | -0.74491 | -0.17948
564 | 0.32736 | -0.83558 | 0.032736
563 | -0.11679 | 0.73798 | -0.011679
562 | -1.881 | -1.5318 | -0.1881
561 | -1.1029 | -1.1361 | -0.11029
560 | 0.22574 | -0.42974 | 0.022574
559 | 0.30885 | 1.5572 | 0.030885
558 | -1.6673 | -0.0026102 | -0.16673
557 | 0.53257 | -0.43912 | 0.053257
556 | 0.19734 | 1.053 | 0.019734
555 | 2.0075 | 1.2613 | 0.20075
554 | -0.8585 | -1.46 | -0.08585
553 | 0.70587 | 1.5757 | 0.070587
552 | 1.2612 | 0.21452 | 0.12612
551 | -0.69589 | -1.1396 | -0.069589
550 | -0.80393 | 0.54316 | -0.080393
549 | -0.23329 | -0.26847 | -0.023329
548 | 1.1085 | 1.7477 | 0.11085
547 | 1.7356 | -0.65879 | 0.17356
546 | 2.3028 | 0.70744 | 0.23028
545 | 1.5254 | 1.1962 | 0.15254
544 | 1.4186 | 0.42073 | 0.14186
543 | 0.19897 | 0.91115 | 0.019897
542 | -1.1894 | -1.3028 | -0.11894
541 | 1.0197 | 1.1447 | 0.10197
540 | -1.24 | -0.36298 | -0.124
539 | 1.9755 | 0.27967 | 0.19755
538 | 1.2923 | 2.9842 | 0.12923
537 | -0.39539 | -0.38536 | -0.039539
536 | -0.42327 | 1.2235 | -0.042327
535 | -0.58428 | 0.81169 | -0.058428
534 | -0.0093922 | 0.77832 | -0.00093922
533 | 0.52083 | -0.23408 | 0.052083
532 | -1.7885 | 0.25941 | -0.17885
531 | 1.142 | 2.0068 | 0.1142
530 | 1.1451 | 0.18072 | 0.11451
529 | 2.8586 | 1.7159 | 0.28586
528 | -0.43158 | -0.37469 | -0.043158
527 | 0.3081 | 1.984 | 0.03081
526 | 0.66715 | -0.11032 | 0.066715
525 | -0.75255 | -1.3387 | -0.075255
524 | 2.1666 | 2.1021 | 0.21666
523 | -0.33372 | 0.45453 | -0.033372
522 | 1.4328 | 0.64514 | 0.14328
521 | -0.1944 | -0.24165 | -0.01944
520 | -0.24878 | -0.6707 | -0.024878
519 | -1.6342 | -0.13928 | -0.16342
518 | 1.6549 | 1.2616 | 0.16549
517 | 1.5335 | 1.1534 | 0.15335
516 | 0.63338 | 1.0273 | 0.063338
515 | 0.088025 | -0.05639 | 0.0088025
514 | -0.27169 | -0.38014 | -0.027169
513 | -0.4931 | -1.126 | -0.04931
512 | 0.87498 | 0.64838 | 0.087498
511 | 0.25131 | -0.74421 | 0.025131
510 | -1.4846 | -0.6359 | -0.14846
509 | 2.116 | 0.82744 | 0.2116
508 | 0.55332 | 1.0217 | 0.055332
507 | 0.87695 | 0.53315 | 0.087695
506 | 0.38572 | 1.188 | 0.038572
505 | -0.7113 | -0.17578 | -0.07113
504 | 0.7145 | 0.43077 | 0.07145
503 | 1.4871 | 0.081668 | 0.14871
502 | -0.21498 | -0.8483 | -0.021498
501 | 1.5358 | 0.18951 | 0.15358
500 | 0.74079 | -0.18737 | 0.074079
499 | 0.087874 | -0.7902 | 0.0087874
498 | -0.33713 | -0.19944 | -0.033713
497 | 0.62266 | 0.98459 | 0.062266
496 | -0.53563 | 0.61458 | -0.053563
495 | -0.058972 | 1.0023 | -0.0058972
494 | 0.59809 | 1.5114 | 0.059809
493 | 0.27376 | -0.20473 | 0.027376
492 | -0.96931 | -1.5967 | -0.096931
491 | 0.43614 | 0.55253 | 0.043614
490 | -0.79649 | -0.14685 | -0.079649
489 | 1.1206 | 1.3253 | 0.11206
488 | 1.0139 | 0.7122 | 0.10139
487 | 1.9197 | -0.3961 | 0.19197
486 | 1.1818 | 0.413 | 0.11818
485 | 1.0372 | -1.0257 | 0.10372
484 | 1.4882 | 0.87739 | 0.14882
483 | 1.7769 | 0.89908 | 0.17769
482 | 1.1365 | 0.90225 | 0.11365
481 | 0.62049 | 0.77449 | 0.062049
480 | 0.17381 | 1.8845 | 0.017381
479 | -0.52055 | 0.53408 | -0.052055
478 | -0.68615 | -0.03053 | -0.068615
477 | 1.2525 | -1.1103 | 0.12525
476 | 0.17605 | 0.24002 | 0.017605
475 | -1.6585 | -0.65334 | -0.16585
474 | -1.1036 | 0.75288 | -0.11036
473 | -0.1532 | -0.65397 | -0.01532
472 | -0.54899 | -0.78592 | -0.054899
471 | -0.035172 | -1.0587 | -0.0035172
470 | 1.2981 | -1.035 | 0.12981
469 | 0.25557 | 0.54681 | 0.025557
468 | 1.2204 | 0.41805 | 0.12204
467 | -0.71119 | 0.32494 | -0.071119
466 | 0.1871 | 0.13857 | 0.01871
465 | -0.0939 | 0.32411 | -0.00939
464 | -0.84125 | -1.6158 | -0.084125
463 | 0.38897 | -1.5803 | 0.038897
462 | -0.47824 | 0.65128 | -0.047824
461 | -0.44509 | -0.018629 | -0.044509
460 | 0.2838 | -0.34062 | 0.02838
459 | -0.088505 | 0.11898 | -0.0088505
458 | 1.5577 | 1.722 | 0.15577
457 | 0.89509 | -0.15707 | 0.089509
456 | 0.37149 | -0.68153 | 0.037149
455 | -0.084141 | 0.75009 | -0.0084141
454 | 1.4918 | 0.36697 | 0.14918
453 | 1.9792 | -0.099141 | 0.19792
452 | -0.619 | -0.87873 | -0.0619
451 | 0.25403 | 0.97882 | 0.025403
450 | 0.78274 | 0.37572 | 0.078274
449 | 1.4184 | 0.89708 | 0.14184
448 | 1.0672 | 1.7469 | 0.10672
447 | 1.0919 | -0.22227 | 0.10919
446 | -0.47701 | -0.48914 | -0.047701
445 | 0.9669 | 0.18034 | 0.09669
444 | -0.25095 | -0.9242 | -0.025095
443 | -0.79894 | -0.57447 | -0.079894
442 | -0.15982 | -0.10264 | -0.015982
441 | 0.80777 | -0.3958 | 0.080777
440 | 0.14641 | 0.26749 | 0.014641
439 | -1.0766 | -0.26389 | -0.10766
438 | 0.75354 | -0.42877 | 0.075354
437 | 0.81304 | 0.22781 | 0.081304
436 | 0.62914 | 1.6332 | 0.062914
435 | 1.1321 | 0.91764 | 0.11321
434 | -0.080343 | 0.55768 | -0.0080343
433 | -1.1882 | 0.48478 | -0.11882
432 | -0.80553 | -0.56686 | -0.080553
431 | 1.3738 | 0.82774 | 0.13738
430 | 1.256 | 0.89403 | 0.1256
429 | 1.1086 | 0.85413 | 0.11086
428 | -0.78452 | -0.031982 | -0.078452
427 | 0.42107 | 0.91213 | 0.042107
426 | 0.73926 | -0.36277 | 0.073926
425 | 0.66969 | 0.39539 | 0.066969
424 | -0.0087475 | -0.32599 | -0.00087475
423 | -0.24253 | -0.56971 | -0.024253
422 | -0.73629 | -0.024278 | -0.073629
421 | 0.062872 | 0.71259 | 0.0062872
420 | 1.1419 | 1.6959 | 0.11419
419 | 1.62 | 0.63539 | 0.162
418 | -0.57111 | 0.29846 | -0.057111
417 | -0.47077 | 0.26231 | -0.047077
416 | -0.12257 | 0.4271 | -0.012257
415 | -0.61747 | 0.10741 | -0.061747
414 | 0.80936 | 0.82962 | 0.080936
413 | -0.42317 | -0.7399 | -0.042317
412 | 0.87427 | 0.49812 | 0.087427
411 | 0.24837 | 0.40357 | 0.024837
410 | -0.45206 | 1.0856 | -0.045206
409 | 0.3795 | -0.019751 | 0.03795
408 | 0.70812 | 1.0706 | 0.070812
407 | -0.4963 | -0.1055 | -0.04963
406 | 1.1703 | 1.7663 | 0.11703
405 | -0.17495 | -0.042265 | -0.017495
404 | 0.3935 | -0.40851 | 0.03935
403 | -0.87416 | -0.68869 | -0.087416
402 | 0.47 | 0.014203 | 0.047
401 | -0.93879 | -1.2118 | -0.093879
400 | 0.40101 | 1.0054 | 0.040101
399 | 1.5463 | 0.62978 | 0.15463
398 | -0.33907 | -0.42972 | -0.033907
397 | 0.19966 | -0.92173 | 0.019966
396 | 0.54594 | 1.1826 | 0.054594
395 | 0.95308 | 1.3203 | 0.095308
394 | 0.44766 | 0.72866 | 0.044766
393 | -0.58065 | 1.1092 | -0.058065
392 | -0.80069 | -1.4097 | -0.080069
391 | -0.25004 | -0.44679 | -0.025004
390 | -0.15682 | 0.50394 | -0.015682
389 | -0.81901 | -0.12033 | -0.081901
388 | 0.39595 | 0.52667 | 0.039595
387 | -1.1649 | -0.22627 | -0.11649
386 | 0.6021 | -1.6917 | 0.06021
385 | 0.93386 | 0.52 | 0.093386
384 | 0.35693 | 0.36222 | 0.035693
383 | -1.0622 | -1.262 | -0.10622
382 | 0.51305 | 0.085698 | 0.051305
381 | 0.063376 | -0.54089 | 0.0063376
380 | -0.47752 | 0.1437 | -0.047752
379 | -0.021719 | 1.0831 | -0.0021719
378 | -0.54695 | -0.94681 | -0.054695
377 | 0.84439 | -0.89348 | 0.084439
376 | -0.8629 | -0.48381 | -0.08629
375 | -0.13493 | 0.57893 | -0.013493
374 | -0.3203 | 0.028728 | -0.03203
373 | -0.75453 | -0.42929 | -0.075453
372 | 1.1112 | 1.2358 | 0.11112
371 | -0.46667 | -1.4448 | -0.046667
370 | -0.033013 | -0.32484 | -0.0033013
369 | -0.35639 | 0.37145 | -0.035639
368 | -0.56171 | -0.95555 | -0.056171
367 | 0.36851 | 0.96237 | 0.036851
366 | 0.60366 | 0.87884 | 0.060366
365 | 0.29497 | -0.85162 | 0.029497
364 | 0.28262 | 0.24629 | 0.028262
363 | -0.56003 | -1.472 | -0.056003
362 | -0.0074724 | -0.33387 | -0.00074724
361 | -0.34211 | -0.34474 | -0.034211
360 | 0.57682 | 1.2863 | 0.057682
359 | 0.10723 | -1.162 | 0.010723
358 | -1.2371 | -1.5616 | -0.12371
357 | -0.019565 | -1.3721 | -0.0019565
356 | 0.65606 | 1.8846 | 0.065606
355 | 0.77463 | 0.60748 | 0.077463
354 | -0.10342 | 0.69618 | -0.010342
353 | 0.43995 | 1.3526 | 0.043995
352 | 0.039207 | -0.46081 | 0.0039207
351 | -0.39205 | 1.0174 | -0.039205
350 | 0.23959 | 1.2503 | 0.023959
349 | -0.78405 | -0.22914 | -0.078405
348 | 0.037837 | 0.96058 | 0.0037837
347 | 0.33731 | 1.225 | 0.033731
346 | 0.29737 | 0.65767 | 0.029737
345 | -0.35103 | 1.8933 | -0.035103
344 | 1.6561 | 1.3324 | 0.16561
343 | 0.04636 | 1.6026 | 0.004636
342 | 0.095157 | 0.91742 | 0.0095157
341 | 0.22165 | -0.28465 | 0.022165
340 | 0.65027 | 0.081491 | 0.065027
339 | 0.31184 | 0.6918 | 0.031184
338 | 0.47454 | 0.71718 | 0.047454
337 | 0.61349 | 0.82318 | 0.061349
336 | -0.89299 | -0.25671 | -0.089299
335 | 0.53224 | 0.60815 | 0.053224
334 | 0.22064 | 0.33437 | 0.022064
333 | -0.54242 | 0.5535 | -0.054242
332 | 0.53197 | -0.24628 | 0.053197
331 | 0.31174 | 0.44896 | 0.031174
330 | 0.91898 | 0.448 | 0.091898
329 | -0.59029 | 0.23463 | -0.059029
328 | 0.63588 | 1.1846 | 0.063588
327 | 0.4464 | 1.7618 | 0.04464
326 | 0.012428 | -0.25658 | 0.0012428
325 | -0.37287 | -0.16497 | -0.037287
324 | 0.18168 | 0.70188 | 0.018168
323 | -1.0991 | -1.7875 | -0.10991
322 | 0.070921 | -0.60412 | 0.0070921
321 | 0.2892 | 0.402 | 0.02892
320 | -0.1687 | 0.67239 | -0.01687
319 | -0.5645 | -0.65765 | -0.05645
318 | 0.59588 | 1.9454 | 0.059588
317 | 0.78147 | 1.2631 | 0.078147
316 | -0.56177 | 2.2063 | -0.056177
315 | 0.24897 | -1.4426 | 0.024897
314 | -0.50761 | 1.971 | -0.050761
313 | 0.26998 | 0.45612 | 0.026998
312 | 0.87324 | 0.47521 | 0.087324
311 | -0.36944 | 0.27987 | -0.036944
310 | -0.39519 | -0.10808 | -0.039519
309 | -0.95085 | 0.47705 | -0.095085
308 | 2.3132 | 2.6437 | 0.23132
307 | 0.055637 | 1.0459 | 0.0055637
306 | -0.52097 | 0.4949 | -0.052097
305 | 0.42487 | -1.9605 | 0.042487
304 | -0.12877 | 2.1153 | -0.012877
303 | -0.60705 | -1.2226 | -0.060705
302 | -0.19884 | -0.70372 | -0.019884
301 | 1.5685 | 1.2619 | 0.15685
300 | 0.91205 | 0.92252 | 0.091205
299 | -0.49406 | 1.3577 | -0.049406
298 | 0.3534 | 1.1934 | 0.03534
297 | 0.74319 | 2.5028 | 0.074319
296 | 0.43679 | 0.96255 | 0.043679
295 | 0.14929 | 1.2336 | 0.014929
294 | 0.70031 | -1.5379 | 0.070031
293 | 0.012162 | 0.34977 | 0.0012162
292 | 1.5846 | 0.78818 | 0.15846
291 | 0.54488 | 2.5327 | 0.054488
290 | -0.71775 | -2.5577 | -0.071775
289 | 0.97076 | 0.62317 | 0.097076
288 | 0.051294 | 1.148 | 0.0051294
287 | -0.34283 | -3.7482 | -0.034283
286 | -0.48722 | -0.8936 | -0.048722
285 | 0.18359 | 2.0856 | 0.018359
284 | -0.7528 | -2.0244 | -0.07528
283 | 0.29145 | 2.1534 | 0.029145
282 | 0.15362 | 1.3928 | 0.015362
281 | 0.27158 | -3.198 | 0.027158
280 | -2.346 | 2.4019 | -0.2346
279 | 0.14516 | -1.4789 | 0.014516
278 | -0.40124 | -2.8353 | -0.040124
277 | -0.84425 | -2.9979 | -0.084425
276 | -0.1875 | -1.5618 | -0.01875
275 | 0.32982 | -0.20552 | 0.032982
274 | -0.47848 | 2.0879 | -0.047848
273 | -1.0816 | -1.4594 | -0.10816
272 | 0.022404 | 0.48937 | 0.0022404
271 | -0.66935 | 2.649 | -0.066935
270 | -0.4284 | 0.95157 | -0.04284
269 | 0.26361 | -3.8214 | 0.026361
268 | 0.31001 | -2.2805 | 0.031001
267 | -1.043 | -3.8828 | -0.1043
266 | 0.97745 | 5.3564 | 0.097745
265 | -0.90345 | -9.2783 | -0.090345
264 | 0.093105 | -7.5374 | 0.0093105
263 | -0.63965 | -1.8494 | -0.063965
262 | 1.4685 | 5.6112 | 0.14685
261 | -1.7736 | -2.135 | -0.17736
260 | -0.60936 | 9.5731 | -0.060936
259 | 1.1609 | -12.6455 | 0.11609
258 | 1.108 | 1.4521 | 0.1108
257 | -0.1384 | 11.9469 | -0.01384
256 | 0.33014 | -5.9398 | 0.033014
255 | 0.86085 | 2.6346 | 0.086085
254 | 2.6283 | 10.0296 | 0.26283
253 | 0.37265 | 10.3939 | 0.037265
252 | 1.4391 | 3.8607 | 0.14391
251 | -1.3589 | 6.7171 | -0.13589
250 | 0.36745 | 12.0187 | 0.036745
249 | -0.14583 | -4.4342 | -0.014583
248 | -3.1526 | -5.6415 | -0.31526
247 | -1.2812 | 1.6653 | -0.12812
246 | 1.1608 | -2.4417 | 0.11608
245 | 0.45849 | -14.4413 | 0.045849
244 | 0.80831 | 2.0722 | 0.080831
243 | -0.16786 | 0.48452 | -0.016786
242 | 2.7204 | -0.60023 | 0.27204
241 | 3.6223 | 6.2563 | 0.36223
240 | 0.42841 | 3.1123 | 0.042841
239 | -0.7758 | -1.2025 | -0.07758
238 | 1.191 | 2.6784 | 0.1191
237 | 2.2929 | -3.4118 | 0.22929
236 | 1.1727 | 2.2316 | 0.11727
235 | -0.4378 | 4.6126 | -0.04378
234 | 1.0597 | -4.8868 | 0.10597
233 | 0.17294 | -1.6689 | 0.017294
232 | 2.306 | 2.6519 | 0.2306
231 | 0.81687 | 5.8242 | 0.081687
230 | -1.1234 | -10.316 | -0.11234
229 | 1.4073 | 5.4473 | 0.14073
228 | 4.6464 | -11.9819 | 0.46464
227 | 0.41311 | 2.3191 | 0.041311
226 | 0.25294 | 5.1357 | 0.025294
225 | 0.45128 | -6.5666 | 0.045128
224 | 2.1028 | -6.4513 | 0.21028
223 | -3.0483 | -1.0607 | -0.30483
222 | -0.65486 | 23.039 | -0.065486
221 | 3.2022 | 0.76444 | 0.32022
220 | 1.5669 | 16.6454 | 0.15669
219 | 1.2312 | 11.7283 | 0.12312
218 | -2.2534 | 14.2241 | -0.22534
217 | 0.48307 | -9.9186 | 0.048307
216 | 1.21 | 35.6206 | 0.121
215 | 1.4836 | 28.7106 | 0.14836
214 | 1.6727 | 26.8078 | 0.16727
213 | -0.67827 | 22.96 | -0.067827
212 | -1.151 | 52.7712 | -0.1151
211 | 1.8682 | 22.3616 | 0.18682
210 | 0.57892 | 37.5995 | 0.057892
209 | -1.89 | -7.349 | -0.189
208 | 1.3963 | 151.7172 | 0.13963
207 | 3.9094 | 113.4581 | 0.39094
206 | -0.34999 | -20.4941 | -0.034999
205 | 0.2618 | 223.9478 | 0.02618
204 | -0.94289 | 50.7923 | -0.094289
203 | -0.53041 | 171.5064 | -0.053041
202 | -0.30468 | 37.9293 | -0.030468
201 | 0.78344 | -18.9689 | 0.078344
200 | -1.0774 | 0.027275 | -0.10774
199 | 2.4821 | 143.4717 | 0.24821
198 | 2.0566 | -35.2907 | 0.20566
197 | -2.006 | 60.6869 | -0.2006
196 | 3.2091 | -52.4414 | 0.32091
195 | 3.4326 | 53.7607 | 0.34326
194 | 0.927 | 46.5046 | 0.0927
193 | 0.65858 | 134.2367 | 0.065858
192 | 0.81931 | 58.0483 | 0.081931
191 | -1.4833 | -54.7501 | -0.14833
190 | -1.6727 | -19.1413 | -0.16727