## Sheet1
Potential applied (V) | Time (s) | WE(1).Current (A) | Scan | WE(1).Potential (V) | Index
0.202484 | 10.9217 | -5.77087e-07 | 1 | 0.202087 | 1
0.204926 | 10.9705 | 9.99969e-06 | 1 | 0.204559 | 2
0.207367 | 11.0193 | 4.85352e-05 | 1 | 0.207184 | 3
0.209808 | 11.0681 | 1.3443e-05 | 1 | 0.209381 | 4
0.21225 | 11.1169 | 1.37421e-05 | 1 | 0.211853 | 5
0.214691 | 11.1657 | 1.46637e-05 | 1 | 0.214233 | 6
0.217133 | 11.2145 | 1.63086e-05 | 1 | 0.216522 | 7
0.219574 | 11.2633 | 1.64246e-05 | 1 | 0.219147 | 8
0.222015 | 11.3121 | 1.6806e-05 | 1 | 0.221375 | 9
0.224457 | 11.3609 | 1.72913e-05 | 1 | 0.223572 | 10
0.226898 | 11.4097 | 1.71234e-05 | 1 | 0.226379 | 11
0.22934 | 11.4585 | 1.7868e-05 | 1 | 0.228882 | 12
0.231781 | 11.5073 | 1.74744e-05 | 1 | 0.231445 | 13
0.234222 | 11.5561 | 1.81122e-05 | 1 | 0.233978 | 14
0.236664 | 11.6049 | 1.7807e-05 | 1 | 0.235962 | 15
0.239105 | 11.6537 | 1.81519e-05 | 1 | 0.23877 | 16
0.241547 | 11.7025 | 1.84418e-05 | 1 | 0.241058 | 17
0.243988 | 11.7513 | 1.80695e-05 | 1 | 0.243317 | 18
0.246429 | 11.8001 | 1.875e-05 | 1 | 0.245941 | 19
0.248871 | 11.8489 | 1.82983e-05 | 1 | 0.248413 | 20
0.251312 | 11.8977 | 1.91986e-05 | 1 | 0.250854 | 21
0.253754 | 11.9465 | 1.83105e-05 | 1 | 0.253052 | 22
0.256195 | 11.9953 | 1.91284e-05 | 1 | 0.255737 | 23
0.258636 | 12.0441 | 1.90125e-05 | 1 | 0.258057 | 24
0.261078 | 12.0929 | 1.85883e-05 | 1 | 0.260651 | 25
0.263519 | 12.1417 | 1.89209e-05 | 1 | 0.263062 | 26
0.265961 | 12.1905 | 1.875e-05 | 1 | 0.265259 | 27
0.268402 | 12.2393 | 1.93726e-05 | 1 | 0.268005 | 28
0.270844 | 12.2881 | 1.90399e-05 | 1 | 0.270416 | 29
0.273285 | 12.3369 | 1.94183e-05 | 1 | 0.272583 | 30
0.275726 | 12.3857 | 1.91742e-05 | 1 | 0.275269 | 31
0.278168 | 12.4345 | 1.9455e-05 | 1 | 0.277588 | 32
0.280609 | 12.4833 | 1.97723e-05 | 1 | 0.28009 | 33
0.283051 | 12.5321 | 1.93695e-05 | 1 | 0.282318 | 34
0.285492 | 12.5809 | 1.987e-05 | 1 | 0.284851 | 35
0.287933 | 12.6297 | 1.93787e-05 | 1 | 0.287445 | 36
0.290375 | 12.6785 | 2.01324e-05 | 1 | 0.289795 | 37
0.292816 | 12.7273 | 1.96045e-05 | 1 | 0.291779 | 38
0.295258 | 12.7761 | 2.005e-05 | 1 | 0.295105 | 39
0.297699 | 12.8249 | 1.98517e-05 | 1 | 0.29715 | 40
0.30014 | 12.8737 | 1.98792e-05 | 1 | 0.299805 | 41
0.302582 | 12.9225 | 2.02271e-05 | 1 | 0.302032 | 42
0.305023 | 12.9713 | 1.98059e-05 | 1 | 0.304565 | 43
0.307465 | 13.0201 | 2.03857e-05 | 1 | 0.306671 | 44
0.309906 | 13.0689 | 2.00409e-05 | 1 | 0.30954 | 45
0.312347 | 13.1177 | 2.03857e-05 | 1 | 0.311859 | 46
0.314789 | 13.1665 | 2.03827e-05 | 1 | 0.314087 | 47
0.31723 | 13.2153 | 2.03094e-05 | 1 | 0.316772 | 48
0.319672 | 13.2641 | 2.06512e-05 | 1 | 0.319092 | 49
0.322113 | 13.3129 | 2.02362e-05 | 1 | 0.321411 | 50
0.324554 | 13.3617 | 2.08679e-05 | 1 | 0.324005 | 51
0.326996 | 13.4105 | 2.03003e-05 | 1 | 0.326355 | 52
0.329437 | 13.4593 | 2.09076e-05 | 1 | 0.32843 | 53
0.331879 | 13.5081 | 2.04376e-05 | 1 | 0.331024 | 54
0.33432 | 13.5569 | 2.09747e-05 | 1 | 0.333496 | 55
0.336761 | 13.6057 | 2.08893e-05 | 1 | 0.335815 | 56
0.339203 | 13.6545 | 2.07428e-05 | 1 | 0.338562 | 57
0.341644 | 13.7033 | 2.1051e-05 | 1 | 0.341248 | 58
0.344086 | 13.7521 | 2.07153e-05 | 1 | 0.343262 | 59
0.346527 | 13.8009 | 2.12433e-05 | 1 | 0.345856 | 60
0.348969 | 13.8497 | 2.08466e-05 | 1 | 0.348419 | 61
0.35141 | 13.8985 | 2.12372e-05 | 1 | 0.350769 | 62
0.353851 | 13.9473 | 2.09869e-05 | 1 | 0.353088 | 63
0.356293 | 13.9961 | 2.10449e-05 | 1 | 0.355408 | 64
0.358734 | 14.0449 | 2.14386e-05 | 1 | 0.357513 | 65
0.361176 | 14.0937 | 2.10022e-05 | 1 | 0.360565 | 66
0.363617 | 14.1425 | 2.16156e-05 | 1 | 0.36261 | 67
0.366058 | 14.1913 | 2.10876e-05 | 1 | 0.365387 | 68
0.3685 | 14.2401 | 2.16156e-05 | 1 | 0.36731 | 69
0.370941 | 14.2889 | 2.13287e-05 | 1 | 0.370209 | 70
0.373383 | 14.3377 | 2.16675e-05 | 1 | 0.372681 | 71
0.375824 | 14.3865 | 2.17041e-05 | 1 | 0.374939 | 72
0.378265 | 14.4353 | 2.14691e-05 | 1 | 0.377411 | 73
0.380707 | 14.4841 | 2.19147e-05 | 1 | 0.379944 | 74
0.383148 | 14.5329 | 2.15424e-05 | 1 | 0.382385 | 75
0.38559 | 14.5817 | 2.20367e-05 | 1 | 0.385071 | 76
0.388031 | 14.6305 | 2.16919e-05 | 1 | 0.387115 | 77
0.390472 | 14.6793 | 2.19025e-05 | 1 | 0.389404 | 78
0.392914 | 14.7281 | 2.17896e-05 | 1 | 0.392273 | 79
0.395355 | 14.7769 | 2.18384e-05 | 1 | 0.394623 | 80
0.397797 | 14.8257 | 2.21619e-05 | 1 | 0.398071 | 81
0.400238 | 14.8745 | 2.17316e-05 | 1 | 0.399353 | 82
0.402679 | 14.9233 | 2.23511e-05 | 1 | 0.401611 | 83
0.405121 | 14.9721 | 2.18903e-05 | 1 | 0.404175 | 84
0.407562 | 15.0209 | 2.24396e-05 | 1 | 0.406586 | 85
0.410004 | 15.0697 | 2.22992e-05 | 1 | 0.40918 | 86
0.412445 | 15.1185 | 2.49268e-05 | 1 | 0.411743 | 87
0.414886 | 15.1673 | 2.2464e-05 | 1 | 0.413757 | 88
0.417328 | 15.2161 | 2.21436e-05 | 1 | 0.416687 | 89
0.419769 | 15.2649 | 2.23328e-05 | 1 | 0.419189 | 90
0.422211 | 15.3137 | 2.21558e-05 | 1 | 0.421295 | 91
0.424652 | 15.3625 | 2.27356e-05 | 1 | 0.423492 | 92
0.427094 | 15.4113 | 2.25311e-05 | 1 | 0.426147 | 93
0.429535 | 15.4601 | 2.27631e-05 | 1 | 0.42865 | 94
0.431976 | 15.5089 | 2.27264e-05 | 1 | 0.430695 | 95
0.434418 | 15.5577 | 2.27661e-05 | 1 | 0.433319 | 96
0.436859 | 15.6065 | 2.32178e-05 | 1 | 0.435455 | 97
0.439301 | 15.6553 | 2.28485e-05 | 1 | 0.438477 | 98
0.441742 | 15.7041 | 2.34741e-05 | 1 | 0.441101 | 99
0.444183 | 15.7529 | 2.30774e-05 | 1 | 0.443512 | 100
0.446625 | 15.8017 | 2.35016e-05 | 1 | 0.445679 | 101
0.449066 | 15.8505 | 2.34497e-05 | 1 | 0.448364 | 102
0.451508 | 15.8993 | 2.3642e-05 | 1 | 0.450409 | 103
0.453949 | 15.9481 | 2.38556e-05 | 1 | 0.452972 | 104
0.45639 | 15.9969 | 2.36816e-05 | 1 | 0.455688 | 105
0.458832 | 16.0457 | 2.42218e-05 | 1 | 0.457947 | 106
0.461273 | 16.0945 | 2.3938e-05 | 1 | 0.460358 | 107
0.463715 | 16.1433 | 2.43958e-05 | 1 | 0.46286 | 108
0.466156 | 16.1921 | 2.43866e-05 | 1 | 0.465057 | 109
0.468597 | 16.2409 | 2.45758e-05 | 1 | 0.467468 | 110
0.471039 | 16.2897 | 2.48932e-05 | 1 | 0.470154 | 111
0.47348 | 16.3385 | 2.47711e-05 | 1 | 0.47226 | 112
0.475922 | 16.3873 | 2.5415e-05 | 1 | 0.474762 | 113
0.478363 | 16.4361 | 2.51434e-05 | 1 | 0.477264 | 114
0.480804 | 16.4849 | 2.57843e-05 | 1 | 0.479706 | 115
0.483246 | 16.5337 | 2.56409e-05 | 1 | 0.481995 | 116
0.485687 | 16.5825 | 2.60803e-05 | 1 | 0.48468 | 117
0.488129 | 16.6313 | 2.63458e-05 | 1 | 0.486908 | 118
0.49057 | 16.6801 | 2.66602e-05 | 1 | 0.489594 | 119
0.493011 | 16.7289 | 2.72156e-05 | 1 | 0.491699 | 120
0.495453 | 16.7777 | 2.70935e-05 | 1 | 0.494171 | 121
0.497894 | 16.8265 | 2.79358e-05 | 1 | 0.496826 | 122
0.500336 | 16.8753 | 2.79907e-05 | 1 | 0.499054 | 123
0.502777 | 16.9241 | 2.8656e-05 | 1 | 0.501984 | 124
0.505219 | 16.9729 | 2.8952e-05 | 1 | 0.504028 | 125
0.50766 | 17.0217 | 2.94739e-05 | 1 | 0.506714 | 126
0.510101 | 17.0705 | 2.99835e-05 | 1 | 0.508575 | 127
0.512543 | 17.1193 | 3.03375e-05 | 1 | 0.511353 | 128
0.514984 | 17.1681 | 3.13416e-05 | 1 | 0.513977 | 129
0.517426 | 17.2169 | 3.15338e-05 | 1 | 0.516479 | 130
0.519867 | 17.2657 | 3.25989e-05 | 1 | 0.518463 | 131
0.522308 | 17.3145 | 3.31055e-05 | 1 | 0.521118 | 132
0.52475 | 17.3633 | 3.39447e-05 | 1 | 0.523834 | 133
0.527191 | 17.4121 | 3.48938e-05 | 1 | 0.526154 | 134
0.529633 | 17.4609 | 3.57239e-05 | 1 | 0.528595 | 135
0.532074 | 17.5097 | 3.68103e-05 | 1 | 0.530975 | 136
0.534515 | 17.5585 | 3.7384e-05 | 1 | 0.533295 | 137
0.536957 | 17.6073 | 3.88947e-05 | 1 | 0.535797 | 138
0.539398 | 17.6561 | 3.95874e-05 | 1 | 0.537964 | 139
0.54184 | 17.7049 | 4.10065e-05 | 1 | 0.540558 | 140
0.544281 | 17.7537 | 4.21326e-05 | 1 | 0.543243 | 141
0.546722 | 17.8025 | 4.33319e-05 | 1 | 0.545776 | 142
0.549164 | 17.8513 | 4.46655e-05 | 1 | 0.548126 | 143
0.551605 | 17.9001 | 4.57764e-05 | 1 | 0.550415 | 144
0.554047 | 17.9489 | 4.76379e-05 | 1 | 0.552551 | 145
0.556488 | 17.9977 | 4.87366e-05 | 1 | 0.555298 | 146
0.558929 | 18.0465 | 5.07507e-05 | 1 | 0.558044 | 147
0.561371 | 18.0953 | 5.20325e-05 | 1 | 0.56012 | 148
0.563812 | 18.1441 | 5.37415e-05 | 1 | 0.562592 | 149
0.566254 | 18.1929 | 5.55115e-05 | 1 | 0.564941 | 150
0.568695 | 18.2417 | 5.71594e-05 | 1 | 0.567627 | 151
0.571136 | 18.2905 | 5.9082e-05 | 1 | 0.569977 | 152
0.573578 | 18.3393 | 6.04248e-05 | 1 | 0.572418 | 153
0.576019 | 18.3881 | 6.26221e-05 | 1 | 0.57486 | 154
0.578461 | 18.4369 | 6.39954e-05 | 1 | 0.577118 | 155
0.580902 | 18.4857 | 6.5918e-05 | 1 | 0.579987 | 156
0.583344 | 18.5345 | 6.76575e-05 | 1 | 0.582184 | 157
0.585785 | 18.5833 | 6.92139e-05 | 1 | 0.584564 | 158
0.588226 | 18.6321 | 7.14722e-05 | 1 | 0.587036 | 159
0.590668 | 18.6809 | 7.25098e-05 | 1 | 0.589233 | 160
0.593109 | 18.7297 | 7.39746e-05 | 1 | 0.591888 | 161
0.595551 | 18.7785 | 7.51343e-05 | 1 | 0.593842 | 162
0.597992 | 18.8273 | 7.67517e-05 | 1 | 0.596863 | 163
0.600433 | 18.8761 | 7.79419e-05 | 1 | 0.599091 | 164
0.602875 | 18.9249 | 7.9071e-05 | 1 | 0.601532 | 165
0.605316 | 18.9737 | 8.04749e-05 | 1 | 0.603821 | 166
0.607758 | 19.0225 | 8.12073e-05 | 1 | 0.606445 | 167
0.610199 | 19.0713 | 8.22449e-05 | 1 | 0.60907 | 168
0.61264 | 19.1201 | 8.25195e-05 | 1 | 0.611511 | 169
0.615082 | 19.1689 | 8.34045e-05 | 1 | 0.613708 | 170
0.617523 | 19.2177 | 8.34961e-05 | 1 | 0.616211 | 171
0.619965 | 19.2665 | 8.37708e-05 | 1 | 0.61853 | 172
0.622406 | 19.3153 | 8.38623e-05 | 1 | 0.621338 | 173
0.624847 | 19.3641 | 8.36182e-05 | 1 | 0.623657 | 174
0.627289 | 19.4129 | 8.41675e-05 | 1 | 0.626038 | 175
0.62973 | 19.4617 | 8.30078e-05 | 1 | 0.628632 | 176
0.632172 | 19.5105 | 8.26111e-05 | 1 | 0.63092 | 177
0.634613 | 19.5593 | 8.1543e-05 | 1 | 0.63324 | 178
0.637054 | 19.6081 | 8.078e-05 | 1 | 0.635895 | 179
0.639496 | 19.6569 | 7.96814e-05 | 1 | 0.638092 | 180
0.641937 | 19.7057 | 7.83997e-05 | 1 | 0.640533 | 181
0.644379 | 19.7545 | 7.73315e-05 | 1 | 0.643066 | 182
0.64682 | 19.8033 | 7.57446e-05 | 1 | 0.645355 | 183
0.649261 | 19.8521 | 7.46155e-05 | 1 | 0.647949 | 184
0.651703 | 19.9009 | 7.27234e-05 | 1 | 0.65033 | 185
0.654144 | 19.9497 | 7.13196e-05 | 1 | 0.65271 | 186
0.656586 | 19.9985 | 6.9519e-05 | 1 | 0.655212 | 187
0.659027 | 20.0473 | 6.78101e-05 | 1 | 0.657898 | 188
0.661469 | 20.0961 | 6.62231e-05 | 1 | 0.660004 | 189
0.66391 | 20.1449 | 6.43616e-05 | 1 | 0.662323 | 190
0.666351 | 20.1937 | 6.27136e-05 | 1 | 0.665009 | 191
0.668793 | 20.2425 | 6.07605e-05 | 1 | 0.667297 | 192
0.671234 | 20.2913 | 5.93872e-05 | 1 | 0.669647 | 193
0.673676 | 20.3401 | 5.75562e-05 | 1 | 0.67218 | 194
0.676117 | 20.3889 | 5.60608e-05 | 1 | 0.6745 | 195
0.678558 | 20.4377 | 5.45349e-05 | 1 | 0.676758 | 196
0.681 | 20.4865 | 5.28564e-05 | 1 | 0.679535 | 197
0.683441 | 20.5353 | 5.17273e-05 | 1 | 0.682373 | 198
0.685883 | 20.5841 | 5.00793e-05 | 1 | 0.684631 | 199
0.688324 | 20.6329 | 4.89502e-05 | 1 | 0.687347 | 200
0.690765 | 20.6817 | 4.74854e-05 | 1 | 0.689392 | 201
0.693207 | 20.7305 | 4.65088e-05 | 1 | 0.691895 | 202
0.695648 | 20.7793 | 4.52667e-05 | 1 | 0.694366 | 203
0.69809 | 20.8281 | 4.41376e-05 | 1 | 0.696411 | 204
0.700531 | 20.8769 | 4.33502e-05 | 1 | 0.69928 | 205
0.702972 | 20.9257 | 4.21967e-05 | 1 | 0.70166 | 206
0.705414 | 20.9745 | 4.13849e-05 | 1 | 0.703918 | 207
0.707855 | 21.0233 | 4.03412e-05 | 1 | 0.70639 | 208
0.710297 | 21.0721 | 3.98346e-05 | 1 | 0.708649 | 209
0.712738 | 21.1209 | 3.90594e-05 | 1 | 0.711426 | 210
0.715179 | 21.1697 | 3.8327e-05 | 1 | 0.713684 | 211
0.717621 | 21.2185 | 3.79395e-05 | 1 | 0.716034 | 212
0.720062 | 21.2673 | 3.71124e-05 | 1 | 0.718628 | 213
0.722504 | 21.3161 | 3.69568e-05 | 1 | 0.7211 | 214
0.724945 | 21.3649 | 3.61938e-05 | 1 | 0.72345 | 215
0.727386 | 21.4137 | 3.60291e-05 | 1 | 0.725861 | 216
0.729828 | 21.4625 | 3.54187e-05 | 1 | 0.728424 | 217
0.732269 | 21.5113 | 3.51837e-05 | 1 | 0.73111 | 218
0.734711 | 21.5601 | 3.48694e-05 | 1 | 0.733459 | 219
0.737152 | 21.6089 | 3.44147e-05 | 1 | 0.735626 | 220
0.739594 | 21.6577 | 3.43781e-05 | 1 | 0.737823 | 221
0.742035 | 21.7065 | 3.39386e-05 | 1 | 0.740631 | 222
0.744476 | 21.7553 | 3.37769e-05 | 1 | 0.742767 | 223
0.746918 | 21.8041 | 3.34137e-05 | 1 | 0.745239 | 224
0.749359 | 21.8529 | 3.34503e-05 | 1 | 0.74765 | 225
0.751801 | 21.9017 | 3.32611e-05 | 1 | 0.749512 | 226
0.754242 | 21.9505 | 3.3017e-05 | 1 | 0.752563 | 227
0.756683 | 21.9993 | 3.31177e-05 | 1 | 0.7547 | 228
0.759125 | 22.0481 | 3.27484e-05 | 1 | 0.757446 | 229
0.761566 | 22.0969 | 3.30231e-05 | 1 | 0.759277 | 230
0.764008 | 22.1457 | 3.3493e-05 | 1 | 0.762024 | 231
0.766449 | 22.1945 | 3.28827e-05 | 1 | 0.76416 | 232
0.76889 | 22.2433 | 3.23669e-05 | 1 | 0.767212 | 233
0.771332 | 22.2921 | 3.24158e-05 | 1 | 0.769653 | 234
0.773773 | 22.3409 | 3.25104e-05 | 1 | 0.771484 | 235
0.776215 | 22.3897 | 3.23975e-05 | 1 | 0.774841 | 236
0.778656 | 22.4385 | 3.26355e-05 | 1 | 0.777283 | 237
0.781097 | 22.4873 | 3.24707e-05 | 1 | 0.779724 | 238
0.783539 | 22.5361 | 3.26385e-05 | 1 | 0.78186 | 239
0.78598 | 22.5849 | 3.25165e-05 | 1 | 0.783997 | 240
0.788422 | 22.6337 | 3.25836e-05 | 1 | 0.786438 | 241
0.790863 | 22.6825 | 3.27209e-05 | 1 | 0.788574 | 242
0.793304 | 22.7313 | 3.25562e-05 | 1 | 0.791931 | 243
0.795746 | 22.7801 | 3.28949e-05 | 1 | 0.793762 | 244
0.798187 | 22.8289 | 3.26721e-05 | 1 | 0.796509 | 245
0.800629 | 22.8777 | 3.30902e-05 | 1 | 0.798645 | 246
0.80307 | 22.9265 | 3.29437e-05 | 1 | 0.801697 | 247
0.805511 | 22.9753 | 3.30475e-05 | 1 | 0.803223 | 248
0.807953 | 23.0241 | 3.31268e-05 | 1 | 0.806274 | 249
0.810394 | 23.0729 | 3.32031e-05 | 1 | 0.808105 | 250
0.812836 | 23.1217 | 3.3371e-05 | 1 | 0.810547 | 251
0.815277 | 23.1705 | 3.3313e-05 | 1 | 0.812683 | 252
0.817719 | 23.2193 | 3.36975e-05 | 1 | 0.81665 | 253
0.82016 | 23.2681 | 3.36334e-05 | 1 | 0.818787 | 254
0.822601 | 23.3169 | 3.37219e-05 | 1 | 0.820923 | 255
0.825043 | 23.3657 | 3.3844e-05 | 1 | 0.822449 | 256
0.827484 | 23.4145 | 3.39874e-05 | 1 | 0.826111 | 257
0.829926 | 23.4633 | 3.42773e-05 | 1 | 0.828247 | 258
0.832367 | 23.5121 | 3.42194e-05 | 1 | 0.829468 | 259
0.834808 | 23.5609 | 3.46405e-05 | 1 | 0.832825 | 260
0.83725 | 23.6097 | 3.4552e-05 | 1 | 0.835571 | 261
0.839691 | 23.6585 | 3.50616e-05 | 1 | 0.837402 | 262
0.842133 | 23.7073 | 3.51044e-05 | 1 | 0.839539 | 263
0.844574 | 23.7561 | 3.53119e-05 | 1 | 0.842896 | 264
0.847015 | 23.8049 | 3.55438e-05 | 1 | 0.845337 | 265
0.849457 | 23.8537 | 3.57086e-05 | 1 | 0.846558 | 266
0.851898 | 23.9025 | 3.60931e-05 | 1 | 0.849915 | 267
0.85434 | 23.9513 | 3.61511e-05 | 1 | 0.852051 | 268
0.856781 | 24.0001 | 3.66241e-05 | 1 | 0.853882 | 269
0.859222 | 24.0489 | 3.68225e-05 | 1 | 0.857544 | 270
0.861664 | 24.0977 | 3.69598e-05 | 1 | 0.859375 | 271
0.864105 | 24.1465 | 3.7265e-05 | 1 | 0.862122 | 272
0.866547 | 24.1953 | 3.75702e-05 | 1 | 0.863342 | 273
0.868988 | 24.2441 | 3.80707e-05 | 1 | 0.867615 | 274
0.871429 | 24.2929 | 3.81409e-05 | 1 | 0.868835 | 275
0.873871 | 24.3417 | 3.87695e-05 | 1 | 0.871887 | 276
0.876312 | 24.3905 | 3.8913e-05 | 1 | 0.874023 | 277
0.878754 | 24.4393 | 3.95416e-05 | 1 | 0.875549 | 278
0.881195 | 24.4881 | 3.98132e-05 | 1 | 0.878906 | 279
0.883636 | 24.5369 | 4.02039e-05 | 1 | 0.882263 | 280
0.886078 | 24.5857 | 4.07013e-05 | 1 | 0.884094 | 281
0.888519 | 24.6345 | 4.10583e-05 | 1 | 0.88623 | 282
0.890961 | 24.6833 | 4.1684e-05 | 1 | 0.888367 | 283
0.893402 | 24.7321 | 4.20074e-05 | 1 | 0.891113 | 284
0.895844 | 24.7809 | 4.27032e-05 | 1 | 0.894165 | 285
0.898285 | 24.8297 | 4.32037e-05 | 1 | 0.896301 | 286
0.900726 | 24.8785 | 4.35822e-05 | 1 | 0.898438 | 287
0.903168 | 24.9273 | 4.42963e-05 | 1 | 0.901184 | 288
0.905609 | 24.9761 | 4.47968e-05 | 1 | 0.90332 | 289
0.908051 | 25.0249 | 4.56573e-05 | 1 | 0.906372 | 290
0.910492 | 25.0737 | 4.6051e-05 | 1 | 0.908508 | 291
0.912933 | 25.1225 | 4.69971e-05 | 1 | 0.911255 | 292
0.915375 | 25.1713 | 4.75464e-05 | 1 | 0.914001 | 293
0.917816 | 25.2201 | 4.85535e-05 | 1 | 0.915222 | 294
0.920258 | 25.2689 | 4.92554e-05 | 1 | 0.917664 | 295
0.922699 | 25.3177 | 5.00183e-05 | 1 | 0.921021 | 296
0.92514 | 25.3665 | 5.09949e-05 | 1 | 0.923157 | 297
0.927582 | 25.4153 | 5.17883e-05 | 1 | 0.924683 | 298
0.930023 | 25.4641 | 5.28564e-05 | 1 | 0.928345 | 299
0.932465 | 25.5129 | 5.36499e-05 | 1 | 0.930481 | 300
0.934906 | 25.5617 | 5.49011e-05 | 1 | 0.932922 | 301
0.937347 | 25.6105 | 5.59692e-05 | 1 | 0.935364 | 302
0.939789 | 25.6593 | 5.70679e-05 | 1 | 0.937805 | 303
0.94223 | 25.7081 | 5.82581e-05 | 1 | 0.939331 | 304
0.944672 | 25.7569 | 5.96924e-05 | 1 | 0.942383 | 305
0.947113 | 25.8057 | 6.09436e-05 | 1 | 0.944824 | 306
0.949554 | 25.8545 | 6.17676e-05 | 1 | 0.946655 | 307
0.951996 | 25.9033 | 6.32935e-05 | 1 | 0.949097 | 308
0.954437 | 25.9521 | 6.46973e-05 | 1 | 0.953064 | 309
0.956879 | 26.0009 | 6.64368e-05 | 1 | 0.955505 | 310
0.95932 | 26.0497 | 6.80237e-05 | 1 | 0.957031 | 311
0.961761 | 26.0985 | 6.95801e-05 | 1 | 0.959167 | 312
0.964203 | 26.1473 | 7.14417e-05 | 1 | 0.961304 | 313
0.966644 | 26.1961 | 7.32117e-05 | 1 | 0.964966 | 314
0.969086 | 26.2449 | 7.51953e-05 | 1 | 0.966187 | 315
0.971527 | 26.2937 | 7.70874e-05 | 1 | 0.969238 | 316
0.973969 | 26.3425 | 7.92542e-05 | 1 | 0.971985 | 317
0.97641 | 26.3913 | 8.1604e-05 | 1 | 0.975037 | 318
0.978851 | 26.4401 | 8.35266e-05 | 1 | 0.976563 | 319
0.981293 | 26.4889 | 8.60596e-05 | 1 | 0.978699 | 320
0.983734 | 26.5377 | 8.84094e-05 | 1 | 0.98114 | 321
0.986176 | 26.5865 | 9.13086e-05 | 1 | 0.984497 | 322
0.988617 | 26.6353 | 9.375e-05 | 1 | 0.986023 | 323
0.991058 | 26.6841 | 9.68018e-05 | 1 | 0.989685 | 324
0.9935 | 26.7329 | 9.96399e-05 | 1 | 0.990906 | 325
0.995941 | 26.7817 | 0.000102905 | 1 | 0.993347 | 326
0.998383 | 26.8305 | 0.000106201 | 1 | 0.995789 | 327
1.00082 | 26.8793 | 0.000109467 | 1 | 0.99762 | 328
0.998383 | 26.9281 | 7.88879e-05 | 1 | 0.996094 | 329
0.995941 | 26.9769 | 6.1554e-05 | 1 | 0.994568 | 330
0.9935 | 27.0257 | 5.01404e-05 | 1 | 0.991516 | 331
0.991058 | 27.0745 | 4.16687e-05 | 1 | 0.988464 | 332
0.988617 | 27.1233 | 3.51837e-05 | 1 | 0.986328 | 333
0.986176 | 27.1721 | 3.0011e-05 | 1 | 0.984192 | 334
0.983734 | 27.2209 | 2.53418e-05 | 1 | 0.980835 | 335
0.981293 | 27.2697 | 2.16583e-05 | 1 | 0.978699 | 336
0.978851 | 27.3185 | 1.80756e-05 | 1 | 0.975647 | 337
0.97641 | 27.3673 | 1.54419e-05 | 1 | 0.974121 | 338
0.973969 | 27.4161 | 1.22467e-05 | 1 | 0.97229 | 339
0.971527 | 27.4649 | 9.86938e-06 | 1 | 0.969238 | 340
0.969086 | 27.5137 | 7.51038e-06 | 1 | 0.965881 | 341
0.966644 | 27.5625 | 5.4718e-06 | 1 | 0.965271 | 342
0.964203 | 27.6113 | 3.55835e-06 | 1 | 0.96283 | 343
0.961761 | 27.6601 | 1.67542e-06 | 1 | 0.959167 | 344
0.95932 | 27.7089 | 2.96631e-07 | 1 | 0.957031 | 345
0.956879 | 27.7577 | -1.41998e-06 | 1 | 0.9552 | 346
0.954437 | 27.8065 | -2.70996e-06 | 1 | 0.952454 | 347
0.951996 | 27.8553 | -4.05273e-06 | 1 | 0.950317 | 348
0.949554 | 27.9041 | -5.21545e-06 | 1 | 0.947571 | 349
0.947113 | 27.9529 | -6.21338e-06 | 1 | 0.945129 | 350
0.944672 | 28.0017 | -7.39746e-06 | 1 | 0.942383 | 351
0.94223 | 28.0505 | -8.05969e-06 | 1 | 0.939636 | 352
0.939789 | 28.0993 | -9.15222e-06 | 1 | 0.93689 | 353
0.937347 | 28.1481 | -9.8175e-06 | 1 | 0.935669 | 354
0.934906 | 28.1969 | -1.08002e-05 | 1 | 0.932617 | 355
0.932465 | 28.2457 | -1.13556e-05 | 1 | 0.930176 | 356
0.930023 | 28.2945 | -1.19904e-05 | 1 | 0.928955 | 357
0.927582 | 28.3433 | -1.25519e-05 | 1 | 0.925293 | 358
0.92514 | 28.3921 | -1.30219e-05 | 1 | 0.923157 | 359
0.922699 | 28.4409 | -1.36353e-05 | 1 | 0.9198 | 360
0.920258 | 28.4897 | -1.38702e-05 | 1 | 0.918579 | 361
0.917816 | 28.5385 | -1.44714e-05 | 1 | 0.915222 | 362
0.915375 | 28.5873 | -1.47522e-05 | 1 | 0.912476 | 363
0.912933 | 28.6361 | -1.50513e-05 | 1 | 0.910645 | 364
0.910492 | 28.6849 | -1.54297e-05 | 1 | 0.908203 | 365
0.908051 | 28.7337 | -1.54785e-05 | 1 | 0.906067 | 366
0.905609 | 28.7825 | -1.5979e-05 | 1 | 0.903625 | 367
0.903168 | 28.8313 | -1.58783e-05 | 1 | 0.900574 | 368
0.900726 | 28.8801 | -1.62903e-05 | 1 | 0.898743 | 369
0.898285 | 28.9289 | -1.60797e-05 | 1 | 0.896301 | 370
0.895844 | 28.9777 | -1.6571e-05 | 1 | 0.89386 | 371
0.893402 | 29.0265 | -1.66504e-05 | 1 | 0.891418 | 372
0.890961 | 29.0753 | -1.67053e-05 | 1 | 0.888977 | 373
0.888519 | 29.1241 | -1.6861e-05 | 1 | 0.886536 | 374
0.886078 | 29.1729 | -1.68274e-05 | 1 | 0.884399 | 375
0.883636 | 29.2217 | -1.70502e-05 | 1 | 0.881348 | 376
0.881195 | 29.2705 | -1.59546e-05 | 1 | 0.878906 | 377
0.878754 | 29.3193 | -1.70074e-05 | 1 | 0.875854 | 378
0.876312 | 29.3681 | -1.72119e-05 | 1 | 0.874023 | 379
0.873871 | 29.4169 | -1.73096e-05 | 1 | 0.871887 | 380
0.871429 | 29.4657 | -1.73645e-05 | 1 | 0.869751 | 381
0.868988 | 29.5145 | -1.7099e-05 | 1 | 0.867004 | 382
0.866547 | 29.5633 | -1.73737e-05 | 1 | 0.864258 | 383
0.864105 | 29.6121 | -1.71204e-05 | 1 | 0.861816 | 384
0.861664 | 29.6609 | -1.72974e-05 | 1 | 0.85968 | 385
0.859222 | 29.7097 | -1.69739e-05 | 1 | 0.856628 | 386
0.856781 | 29.7585 | -1.72791e-05 | 1 | 0.855408 | 387
0.85434 | 29.8073 | -1.72882e-05 | 1 | 0.852051 | 388
0.851898 | 29.8561 | -1.71753e-05 | 1 | 0.85022 | 389
0.849457 | 29.9049 | -1.72974e-05 | 1 | 0.847168 | 390
0.847015 | 29.9537 | -1.71295e-05 | 1 | 0.845032 | 391
0.844574 | 30.0025 | -1.73248e-05 | 1 | 0.84198 | 392
0.842133 | 30.0513 | -1.70807e-05 | 1 | 0.839844 | 393
0.839691 | 30.1001 | -1.72974e-05 | 1 | 0.837708 | 394
0.83725 | 30.1489 | -1.73096e-05 | 1 | 0.834656 | 395
0.834808 | 30.1977 | -1.71814e-05 | 1 | 0.832825 | 396
0.832367 | 30.2465 | -1.7334e-05 | 1 | 0.830078 | 397
0.829926 | 30.2953 | -1.70441e-05 | 1 | 0.828247 | 398
0.827484 | 30.3441 | -1.73676e-05 | 1 | 0.825195 | 399
0.825043 | 30.3929 | -1.71051e-05 | 1 | 0.823364 | 400
0.822601 | 30.4417 | -1.73065e-05 | 1 | 0.820007 | 401
0.82016 | 30.4905 | -1.70685e-05 | 1 | 0.817261 | 402
0.817719 | 30.5393 | -1.72546e-05 | 1 | 0.81604 | 403
0.815277 | 30.5881 | -1.73798e-05 | 1 | 0.813904 | 404
0.812836 | 30.6369 | -1.72607e-05 | 1 | 0.811157 | 405
0.810394 | 30.6857 | -1.74225e-05 | 1 | 0.808411 | 406
0.807953 | 30.7345 | -1.72882e-05 | 1 | 0.805664 | 407
0.805511 | 30.7833 | -1.75262e-05 | 1 | 0.803223 | 408
0.80307 | 30.8321 | -1.73798e-05 | 1 | 0.801392 | 409
0.800629 | 30.8809 | -1.75049e-05 | 1 | 0.79834 | 410
0.798187 | 30.9297 | -1.76147e-05 | 1 | 0.795898 | 411
0.795746 | 30.9785 | -1.74927e-05 | 1 | 0.793762 | 412
0.793304 | 31.0273 | -1.77277e-05 | 1 | 0.791626 | 413
0.790863 | 31.0761 | -1.74896e-05 | 1 | 0.788574 | 414
0.788422 | 31.1249 | -1.78284e-05 | 1 | 0.786438 | 415
0.78598 | 31.1737 | -1.75903e-05 | 1 | 0.783997 | 416
0.783539 | 31.2225 | -1.78375e-05 | 1 | 0.78125 | 417
0.781097 | 31.2713 | -1.78589e-05 | 1 | 0.779724 | 418
0.778656 | 31.3201 | -1.79321e-05 | 1 | 0.776978 | 419
0.776215 | 31.3689 | -1.81641e-05 | 1 | 0.774536 | 420
0.773773 | 31.4177 | -1.80054e-05 | 1 | 0.772095 | 421
0.771332 | 31.4665 | -1.83167e-05 | 1 | 0.769043 | 422
0.76889 | 31.5153 | -1.82098e-05 | 1 | 0.766602 | 423
0.766449 | 31.5641 | -1.84601e-05 | 1 | 0.764465 | 424
0.764008 | 31.6129 | -1.84204e-05 | 1 | 0.761414 | 425
0.761566 | 31.6617 | -1.85638e-05 | 1 | 0.759277 | 426
0.759125 | 31.7105 | -1.88019e-05 | 1 | 0.756836 | 427
0.756683 | 31.7593 | -1.87103e-05 | 1 | 0.755005 | 428
0.754242 | 31.8081 | -1.90613e-05 | 1 | 0.752258 | 429
0.751801 | 31.8569 | -1.88843e-05 | 1 | 0.749817 | 430
0.749359 | 31.9057 | -1.94061e-05 | 1 | 0.747803 | 431
0.746918 | 31.9545 | -1.92474e-05 | 1 | 0.745483 | 432
0.744476 | 32.0033 | -1.9458e-05 | 1 | 0.742828 | 433
0.742035 | 32.0521 | -1.95496e-05 | 1 | 0.74057 | 434
0.739594 | 32.1009 | -1.97449e-05 | 1 | 0.737885 | 435
0.737152 | 32.1497 | -2.01508e-05 | 1 | 0.735443 | 436
0.734711 | 32.1985 | -2.00867e-05 | 1 | 0.733337 | 437
0.732269 | 32.2473 | -2.05261e-05 | 1 | 0.730469 | 438
0.729828 | 32.2961 | -2.05902e-05 | 1 | 0.728394 | 439
0.727386 | 32.3449 | -2.09137e-05 | 1 | 0.726257 | 440
0.724945 | 32.3937 | -2.11731e-05 | 1 | 0.723206 | 441
0.722504 | 32.4425 | -2.13989e-05 | 1 | 0.720917 | 442
0.720062 | 32.4913 | -2.18872e-05 | 1 | 0.718689 | 443
0.717621 | 32.5401 | -2.18933e-05 | 1 | 0.716125 | 444
0.715179 | 32.5889 | -2.25494e-05 | 1 | 0.713531 | 445
0.712738 | 32.6377 | -2.25739e-05 | 1 | 0.71109 | 446
0.710297 | 32.6865 | -2.32361e-05 | 1 | 0.708893 | 447
0.707855 | 32.7353 | -2.34528e-05 | 1 | 0.706543 | 448
0.705414 | 32.7841 | -2.32819e-05 | 1 | 0.703888 | 449
0.702972 | 32.8329 | -2.42157e-05 | 1 | 0.701691 | 450
0.700531 | 32.8817 | -2.50153e-05 | 1 | 0.699188 | 451
0.69809 | 32.9305 | -2.58209e-05 | 1 | 0.696442 | 452
0.695648 | 32.9793 | -2.60254e-05 | 1 | 0.694214 | 453
0.693207 | 33.0281 | -2.68494e-05 | 1 | 0.691772 | 454
0.690765 | 33.0769 | -2.73499e-05 | 1 | 0.689392 | 455
0.688324 | 33.1257 | -2.81189e-05 | 1 | 0.686554 | 456
0.685883 | 33.1745 | -2.88696e-05 | 1 | 0.68457 | 457
0.683441 | 33.2233 | -2.95776e-05 | 1 | 0.682037 | 458
0.681 | 33.2721 | -3.06946e-05 | 1 | 0.67984 | 459
0.678558 | 33.3209 | -3.12347e-05 | 1 | 0.677155 | 460
0.676117 | 33.3697 | -3.24585e-05 | 1 | 0.674835 | 461
0.673676 | 33.4185 | -3.31787e-05 | 1 | 0.672302 | 462
0.671234 | 33.4673 | -3.44482e-05 | 1 | 0.669922 | 463
0.668793 | 33.5161 | -3.55103e-05 | 1 | 0.667297 | 464
0.666351 | 33.5649 | -3.65967e-05 | 1 | 0.665009 | 465
0.66391 | 33.6137 | -3.7851e-05 | 1 | 0.662537 | 466
0.661469 | 33.6625 | -3.9093e-05 | 1 | 0.660095 | 467
0.659027 | 33.7113 | -4.0799e-05 | 1 | 0.657684 | 468
0.656586 | 33.7601 | -4.17572e-05 | 1 | 0.655365 | 469
0.654144 | 33.8089 | -4.32251e-05 | 1 | 0.652863 | 470
0.651703 | 33.8577 | -4.45251e-05 | 1 | 0.65033 | 471
0.649261 | 33.9065 | -4.61121e-05 | 1 | 0.648071 | 472
0.64682 | 33.9553 | -4.77905e-05 | 1 | 0.645233 | 473
0.644379 | 34.0041 | -4.93469e-05 | 1 | 0.64325 | 474
0.641937 | 34.0529 | -5.13611e-05 | 1 | 0.640961 | 475
0.639496 | 34.1017 | -5.27649e-05 | 1 | 0.638 | 476
0.637054 | 34.1505 | -5.48401e-05 | 1 | 0.635712 | 477
0.634613 | 34.1993 | -5.63965e-05 | 1 | 0.633209 | 478
0.632172 | 34.2481 | -5.84106e-05 | 1 | 0.631012 | 479
0.62973 | 34.2969 | -6.02417e-05 | 1 | 0.628601 | 480
0.627289 | 34.3457 | -6.18896e-05 | 1 | 0.626068 | 481
0.624847 | 34.3945 | -6.44531e-05 | 1 | 0.623413 | 482
0.622406 | 34.4433 | -6.57654e-05 | 1 | 0.621185 | 483
0.619965 | 34.4921 | -6.77185e-05 | 1 | 0.618561 | 484
0.617523 | 34.5409 | -6.89697e-05 | 1 | 0.615997 | 485
0.615082 | 34.5897 | -7.07703e-05 | 1 | 0.613922 | 486
0.61264 | 34.6385 | -7.21436e-05 | 1 | 0.611115 | 487
0.610199 | 34.6873 | -7.33948e-05 | 1 | 0.609009 | 488
0.607758 | 34.7361 | -7.47986e-05 | 1 | 0.606232 | 489
0.605316 | 34.7849 | -7.57446e-05 | 1 | 0.603882 | 490
0.602875 | 34.8337 | -7.69653e-05 | 1 | 0.601349 | 491
0.600433 | 34.8825 | -7.73621e-05 | 1 | 0.599335 | 492
0.597992 | 34.9313 | -7.82776e-05 | 1 | 0.596863 | 493
0.595551 | 34.9801 | -7.83997e-05 | 1 | 0.593994 | 494
0.593109 | 35.0289 | -7.86743e-05 | 1 | 0.591797 | 495
0.590668 | 35.0777 | -7.87354e-05 | 1 | 0.589478 | 496
0.588226 | 35.1265 | -7.82166e-05 | 1 | 0.58728 | 497
0.585785 | 35.1753 | -7.78809e-05 | 1 | 0.584503 | 498
0.583344 | 35.2241 | -7.70264e-05 | 1 | 0.58194 | 499
0.580902 | 35.2729 | -7.64465e-05 | 1 | 0.579987 | 500
0.578461 | 35.3217 | -7.51038e-05 | 1 | 0.577393 | 501
0.576019 | 35.3705 | -7.40051e-05 | 1 | 0.574677 | 502
0.573578 | 35.4193 | -7.26013e-05 | 1 | 0.57251 | 503
0.571136 | 35.4681 | -7.08008e-05 | 1 | 0.569824 | 504
0.568695 | 35.5169 | -6.93054e-05 | 1 | 0.567413 | 505
0.566254 | 35.5657 | -6.72302e-05 | 1 | 0.565002 | 506
0.563812 | 35.6145 | -6.56433e-05 | 1 | 0.562866 | 507
0.561371 | 35.6633 | -6.31714e-05 | 1 | 0.559875 | 508
0.558929 | 35.7121 | -6.12793e-05 | 1 | 0.557831 | 509
0.556488 | 35.7609 | -5.91125e-05 | 1 | 0.555389 | 510
0.554047 | 35.8097 | -5.69153e-05 | 1 | 0.552856 | 511
0.551605 | 35.8585 | -5.49927e-05 | 1 | 0.550507 | 512
0.549164 | 35.9073 | -5.26428e-05 | 1 | 0.547974 | 513
0.546722 | 35.9561 | -5.09033e-05 | 1 | 0.545227 | 514
0.544281 | 36.0049 | -4.88281e-05 | 1 | 0.542847 | 515
0.54184 | 36.0537 | -4.73633e-05 | 1 | 0.540924 | 516
0.539398 | 36.1025 | -4.54102e-05 | 1 | 0.538452 | 517
0.536957 | 36.1513 | -4.38995e-05 | 1 | 0.536224 | 518
0.534515 | 36.2001 | -4.24286e-05 | 1 | 0.533875 | 519
0.532074 | 36.2489 | -4.07684e-05 | 1 | 0.531036 | 520
0.529633 | 36.2977 | -3.97522e-05 | 1 | 0.528687 | 521
0.527191 | 36.3465 | -3.82324e-05 | 1 | 0.526031 | 522
0.52475 | 36.3953 | -3.69202e-05 | 1 | 0.523743 | 523
0.522308 | 36.4441 | -3.59222e-05 | 1 | 0.520996 | 524
0.519867 | 36.4929 | -3.55865e-05 | 1 | 0.51889 | 525
0.517426 | 36.5417 | -3.45886e-05 | 1 | 0.516357 | 526
0.514984 | 36.5905 | -3.35297e-05 | 1 | 0.514038 | 527
0.512543 | 36.6393 | -3.30475e-05 | 1 | 0.511658 | 528
0.510101 | 36.6881 | -3.19214e-05 | 1 | 0.508698 | 529
0.50766 | 36.7369 | -3.14697e-05 | 1 | 0.506317 | 530
0.505219 | 36.7857 | -3.06793e-05 | 1 | 0.503906 | 531
0.502777 | 36.8345 | -3.04047e-05 | 1 | 0.502106 | 532
0.500336 | 36.8833 | -2.97882e-05 | 1 | 0.499298 | 533
0.497894 | 36.9321 | -2.9364e-05 | 1 | 0.496857 | 534
0.495453 | 36.9809 | -2.90985e-05 | 1 | 0.494293 | 535
0.493011 | 37.0297 | -2.84363e-05 | 1 | 0.492188 | 536
0.49057 | 37.0785 | -2.84332e-05 | 1 | 0.489685 | 537
0.488129 | 37.1273 | -2.78931e-05 | 1 | 0.487183 | 538
0.485687 | 37.1761 | -2.78687e-05 | 1 | 0.484528 | 539
0.483246 | 37.2249 | -2.73529e-05 | 1 | 0.482513 | 540
0.480804 | 37.2737 | -2.72095e-05 | 1 | 0.479523 | 541
0.478363 | 37.3225 | -2.71057e-05 | 1 | 0.477325 | 542
0.475922 | 37.3713 | -2.66418e-05 | 1 | 0.475159 | 543
0.47348 | 37.4201 | -2.68402e-05 | 1 | 0.47229 | 544
0.471039 | 37.4689 | -2.62177e-05 | 1 | 0.47052 | 545
0.468597 | 37.5177 | -2.65167e-05 | 1 | 0.467468 | 546
0.466156 | 37.5665 | -2.60071e-05 | 1 | 0.465454 | 547
0.463715 | 37.6153 | -2.61261e-05 | 1 | 0.46228 | 548
0.461273 | 37.6641 | -2.60132e-05 | 1 | 0.460205 | 549
0.458832 | 37.7129 | -2.57813e-05 | 1 | 0.457947 | 550
0.45639 | 37.7617 | -2.59308e-05 | 1 | 0.455383 | 551
0.453949 | 37.8105 | -2.54791e-05 | 1 | 0.452972 | 552
0.451508 | 37.8593 | -2.58392e-05 | 1 | 0.4505 | 553
0.449066 | 37.9081 | -2.55066e-05 | 1 | 0.447937 | 554
0.446625 | 37.9569 | -2.5589e-05 | 1 | 0.445801 | 555
0.444183 | 38.0057 | -2.54089e-05 | 1 | 0.44342 | 556
0.441742 | 38.0545 | -2.5293e-05 | 1 | 0.440735 | 557
0.439301 | 38.1033 | -2.54028e-05 | 1 | 0.438629 | 558
0.436859 | 38.1521 | -2.50549e-05 | 1 | 0.435486 | 559
0.434418 | 38.2009 | -2.53998e-05 | 1 | 0.433411 | 560
0.431976 | 38.2497 | -2.49237e-05 | 1 | 0.431244 | 561
0.429535 | 38.2985 | -2.51862e-05 | 1 | 0.428711 | 562
0.427094 | 38.3473 | -2.49542e-05 | 1 | 0.426208 | 563
0.424652 | 38.3961 | -2.50336e-05 | 1 | 0.423492 | 564
0.422211 | 38.4449 | -2.50824e-05 | 1 | 0.421173 | 565
0.419769 | 38.4937 | -2.48169e-05 | 1 | 0.419128 | 566
0.417328 | 38.5425 | -2.51434e-05 | 1 | 0.416595 | 567
0.414886 | 38.5913 | -2.46948e-05 | 1 | 0.414215 | 568
0.412445 | 38.6401 | -2.51251e-05 | 1 | 0.411621 | 569
0.410004 | 38.6889 | -2.48444e-05 | 1 | 0.408813 | 570
0.407562 | 38.7377 | -2.4942e-05 | 1 | 0.406738 | 571
0.405121 | 38.7865 | -2.4881e-05 | 1 | 0.404236 | 572
0.402679 | 38.8353 | -2.46185e-05 | 1 | 0.4021 | 573
0.400238 | 38.8841 | -2.4942e-05 | 1 | 0.399445 | 574
0.397797 | 38.9329 | -2.44934e-05 | 1 | 0.397217 | 575
0.395355 | 38.9817 | -2.49695e-05 | 1 | 0.394531 | 576
0.392914 | 39.0305 | -2.45178e-05 | 1 | 0.392242 | 577
0.390472 | 39.0793 | -2.47131e-05 | 1 | 0.389526 | 578
0.388031 | 39.1281 | -2.45544e-05 | 1 | 0.387421 | 579
0.38559 | 39.1769 | -2.46063e-05 | 1 | 0.38446 | 580
0.383148 | 39.2257 | -2.47314e-05 | 1 | 0.382263 | 581
0.380707 | 39.2745 | -2.43561e-05 | 1 | 0.380005 | 582
0.378265 | 39.3233 | -2.47772e-05 | 1 | 0.37738 | 583
0.375824 | 39.3721 | -2.43256e-05 | 1 | 0.375031 | 584
0.373383 | 39.4209 | -2.47284e-05 | 1 | 0.372589 | 585
0.370941 | 39.4697 | -2.44904e-05 | 1 | 0.369812 | 586
0.3685 | 39.5185 | -2.44598e-05 | 1 | 0.367584 | 587
0.366058 | 39.5673 | -2.45972e-05 | 1 | 0.365326 | 588
0.363617 | 39.6161 | -2.42004e-05 | 1 | 0.362061 | 589
0.361176 | 39.6649 | -2.47162e-05 | 1 | 0.360413 | 590
0.358734 | 39.7137 | -2.41302e-05 | 1 | 0.358276 | 591
0.356293 | 39.7625 | -2.47284e-05 | 1 | 0.355469 | 592
0.353851 | 39.8113 | -2.41547e-05 | 1 | 0.352814 | 593
0.35141 | 39.8601 | -2.43042e-05 | 1 | 0.350677 | 594
0.348969 | 39.9089 | -2.42615e-05 | 1 | 0.348297 | 595
0.346527 | 39.9577 | -2.25403e-05 | 1 | 0.345642 | 596
0.344086 | 40.0065 | -2.435e-05 | 1 | 0.343414 | 597
0.341644 | 40.0553 | -2.44385e-05 | 1 | 0.340729 | 598
0.339203 | 40.1041 | -2.48383e-05 | 1 | 0.338531 | 599
0.336761 | 40.1529 | -2.41486e-05 | 1 | 0.335938 | 600
0.33432 | 40.2017 | -2.44476e-05 | 1 | 0.333649 | 601
0.331879 | 40.2505 | -2.4292e-05 | 1 | 0.331055 | 602
0.329437 | 40.2993 | -2.41638e-05 | 1 | 0.328583 | 603
0.326996 | 40.3481 | -2.43286e-05 | 1 | 0.326202 | 604
0.324554 | 40.3969 | -2.38953e-05 | 1 | 0.323853 | 605
0.322113 | 40.4457 | -2.44415e-05 | 1 | 0.321228 | 606
0.319672 | 40.4945 | -2.37579e-05 | 1 | 0.319183 | 607
0.31723 | 40.5433 | -2.43164e-05 | 1 | 0.316376 | 608
0.314789 | 40.5921 | -2.38464e-05 | 1 | 0.314331 | 609
0.312347 | 40.6409 | -2.43134e-05 | 1 | 0.311707 | 610
0.309906 | 40.6897 | -2.39594e-05 | 1 | 0.309296 | 611
0.307465 | 40.7385 | -2.38708e-05 | 1 | 0.306793 | 612
0.305023 | 40.7873 | -2.42004e-05 | 1 | 0.304138 | 613
0.302582 | 40.8361 | -2.3645e-05 | 1 | 0.302155 | 614
0.30014 | 40.8849 | -2.41577e-05 | 1 | 0.2995 | 615
0.297699 | 40.9337 | -2.36389e-05 | 1 | 0.29718 | 616
0.295258 | 40.9825 | -2.39563e-05 | 1 | 0.294861 | 617
0.292816 | 41.0313 | -2.38464e-05 | 1 | 0.292358 | 618
0.290375 | 41.0801 | -2.37122e-05 | 1 | 0.289673 | 619
0.287933 | 41.1289 | -2.39929e-05 | 1 | 0.287354 | 620
0.285492 | 41.1777 | -2.34558e-05 | 1 | 0.284607 | 621
0.283051 | 41.2265 | -2.40997e-05 | 1 | 0.28244 | 622
0.280609 | 41.2753 | -2.33948e-05 | 1 | 0.279999 | 623
0.278168 | 41.3241 | -2.38922e-05 | 1 | 0.277618 | 624
0.275726 | 41.3729 | -2.3465e-05 | 1 | 0.274963 | 625
0.273285 | 41.4217 | -2.37305e-05 | 1 | 0.272583 | 626
0.270844 | 41.4705 | -2.36298e-05 | 1 | 0.270355 | 627
0.268402 | 41.5193 | -2.34436e-05 | 1 | 0.268036 | 628
0.265961 | 41.5681 | -2.37915e-05 | 1 | 0.265198 | 629
0.263519 | 41.6169 | -2.33795e-05 | 1 | 0.263 | 630
0.261078 | 41.6657 | -2.36938e-05 | 1 | 0.260681 | 631
0.258636 | 41.7145 | -2.32697e-05 | 1 | 0.257935 | 632
0.256195 | 41.7633 | -2.35748e-05 | 1 | 0.255524 | 633
0.253754 | 41.8121 | -2.35657e-05 | 1 | 0.253082 | 634
0.251312 | 41.8609 | -2.32819e-05 | 1 | 0.250702 | 635
0.248871 | 41.9097 | -2.35596e-05 | 1 | 0.248352 | 636
0.246429 | 41.9585 | -2.30713e-05 | 1 | 0.245819 | 637
0.243988 | 42.0073 | -2.36328e-05 | 1 | 0.243683 | 638
0.241547 | 42.0561 | -2.30225e-05 | 1 | 0.241089 | 639
0.239105 | 42.1049 | -2.35321e-05 | 1 | 0.238098 | 640
0.236664 | 42.1537 | -2.31781e-05 | 1 | 0.236053 | 641
0.234222 | 42.2025 | -2.31659e-05 | 1 | 0.23349 | 642
0.231781 | 42.2513 | -2.33063e-05 | 1 | 0.231262 | 643
0.22934 | 42.3001 | -2.29218e-05 | 1 | 0.228912 | 644
0.226898 | 42.3489 | -2.33917e-05 | 1 | 0.226318 | 645
0.224457 | 42.3977 | -2.29034e-05 | 1 | 0.223663 | 646
0.222015 | 42.4465 | -2.32666e-05 | 1 | 0.221191 | 647
0.219574 | 42.4953 | -2.28363e-05 | 1 | 0.218903 | 648
0.217133 | 42.5441 | -2.30194e-05 | 1 | 0.2164 | 649
0.214691 | 42.5929 | -2.32452e-05 | 1 | 0.213928 | 650
0.21225 | 42.6417 | -2.27173e-05 | 1 | 0.211548 | 651
0.209808 | 42.6905 | -2.32056e-05 | 1 | 0.209473 | 652
0.207367 | 42.7393 | -2.25616e-05 | 1 | 0.206879 | 653
0.204926 | 42.7881 | -2.32147e-05 | 1 | 0.204193 | 654
0.202484 | 42.8369 | -2.24182e-05 | 1 | 0.201752 | 655
0.200043 | 42.8857 | -2.29797e-05 | 1 | 0.199585 | 656
0.202484 | 42.9345 | 8.01392e-06 | 2 | 0.202087 | 657
0.204926 | 42.9833 | 6.52161e-06 | 2 | 0.204407 | 658
0.207367 | 43.0321 | 7.05872e-06 | 2 | 0.206818 | 659
0.209808 | 43.0809 | 9.39636e-06 | 2 | 0.209015 | 660
0.21225 | 43.1297 | 1.07849e-05 | 2 | 0.21167 | 661
0.214691 | 43.1785 | 1.27533e-05 | 2 | 0.214264 | 662
0.217133 | 43.2273 | 1.35651e-05 | 2 | 0.216888 | 663
0.219574 | 43.2761 | 1.46759e-05 | 2 | 0.219177 | 664
0.222015 | 43.3249 | 1.52405e-05 | 2 | 0.221161 | 665
0.224457 | 43.3737 | 1.56647e-05 | 2 | 0.22406 | 666
0.226898 | 43.4225 | 1.65924e-05 | 2 | 0.226501 | 667
0.22934 | 43.4713 | 1.63574e-05 | 2 | 0.228973 | 668
0.231781 | 43.5201 | 1.91956e-05 | 2 | 0.23114 | 669
0.234222 | 43.5689 | 1.70105e-05 | 2 | 0.233978 | 670
0.236664 | 43.6177 | 1.76666e-05 | 2 | 0.236389 | 671
0.239105 | 43.6665 | 1.71143e-05 | 2 | 0.238525 | 672
0.241547 | 43.7153 | 1.7865e-05 | 2 | 0.240845 | 673
0.243988 | 43.7641 | 1.80511e-05 | 2 | 0.243469 | 674
0.246429 | 43.8129 | 1.81091e-05 | 2 | 0.245728 | 675
0.248871 | 43.8617 | 1.86737e-05 | 2 | 0.248322 | 676
0.251312 | 43.9105 | 1.82251e-05 | 2 | 0.250702 | 677
0.253754 | 43.9593 | 1.88873e-05 | 2 | 0.253082 | 678
0.256195 | 44.0081 | 1.87714e-05 | 2 | 0.25589 | 679
0.258636 | 44.0569 | 1.89178e-05 | 2 | 0.257965 | 680
0.261078 | 44.1057 | 1.90063e-05 | 2 | 0.260345 | 681
0.263519 | 44.1545 | 1.89117e-05 | 2 | 0.26236 | 682
0.265961 | 44.2033 | 1.94031e-05 | 2 | 0.265259 | 683
0.268402 | 44.2521 | 1.89453e-05 | 2 | 0.267914 | 684
0.270844 | 44.3009 | 1.95953e-05 | 2 | 0.270233 | 685
0.273285 | 44.3497 | 1.90887e-05 | 2 | 0.273468 | 686
0.275726 | 44.3985 | 1.9632e-05 | 2 | 0.27536 | 687
0.278168 | 44.4473 | 1.9455e-05 | 2 | 0.277374 | 688
0.280609 | 44.4961 | 1.96014e-05 | 2 | 0.280334 | 689
0.283051 | 44.5449 | 1.97601e-05 | 2 | 0.282257 | 690
0.285492 | 44.5937 | 1.95282e-05 | 2 | 0.28479 | 691
0.287933 | 44.6425 | 2.01019e-05 | 2 | 0.287354 | 692
0.290375 | 44.6913 | 1.95953e-05 | 2 | 0.289673 | 693
0.292816 | 44.7401 | 2.0166e-05 | 2 | 0.292023 | 694
0.295258 | 44.7889 | 2.00836e-05 | 2 | 0.294678 | 695
0.297699 | 44.8377 | 2.01538e-05 | 2 | 0.296997 | 696
0.30014 | 44.8865 | 2.02362e-05 | 2 | 0.299316 | 697
0.302582 | 44.9353 | 1.99554e-05 | 2 | 0.301849 | 698
0.305023 | 44.9841 | 2.05017e-05 | 2 | 0.304718 | 699
0.307465 | 45.0329 | 2.00226e-05 | 2 | 0.306 | 700
0.309906 | 45.0817 | 2.05872e-05 | 2 | 0.309265 | 701
0.312347 | 45.1305 | 2.00653e-05 | 2 | 0.311707 | 702
0.314789 | 45.1793 | 2.0929e-05 | 2 | 0.313934 | 703
0.31723 | 45.2281 | 2.03949e-05 | 2 | 0.316467 | 704
0.319672 | 45.2769 | 2.0636e-05 | 2 | 0.318878 | 705
0.322113 | 45.3257 | 2.0694e-05 | 2 | 0.32132 | 706
0.324554 | 45.3745 | 2.05597e-05 | 2 | 0.323822 | 707
0.326996 | 45.4233 | 2.10144e-05 | 2 | 0.326233 | 708
0.329437 | 45.4721 | 2.05688e-05 | 2 | 0.328674 | 709
0.331879 | 45.5209 | 2.10999e-05 | 2 | 0.33136 | 710
0.33432 | 45.5697 | 2.0816e-05 | 2 | 0.333527 | 711
0.336761 | 45.6185 | 2.10602e-05 | 2 | 0.335968 | 712
0.339203 | 45.6673 | 2.10724e-05 | 2 | 0.338623 | 713
0.341644 | 45.7161 | 2.08862e-05 | 2 | 0.341125 | 714
0.344086 | 45.7649 | 2.13226e-05 | 2 | 0.343506 | 715
0.346527 | 45.8137 | 2.08801e-05 | 2 | 0.345642 | 716
0.348969 | 45.8625 | 2.14996e-05 | 2 | 0.348297 | 717
0.35141 | 45.9113 | 2.09595e-05 | 2 | 0.350739 | 718
0.353851 | 45.9601 | 2.14081e-05 | 2 | 0.35321 | 719
0.356293 | 46.0089 | 2.11426e-05 | 2 | 0.355469 | 720
0.358734 | 46.0577 | 2.13837e-05 | 2 | 0.35791 | 721
0.361176 | 46.1065 | 2.14569e-05 | 2 | 0.360535 | 722
0.363617 | 46.1553 | 2.13074e-05 | 2 | 0.362732 | 723
0.366058 | 46.2041 | 2.1701e-05 | 2 | 0.365204 | 724
0.3685 | 46.2529 | 2.13654e-05 | 2 | 0.367554 | 725
0.370941 | 46.3017 | 2.17804e-05 | 2 | 0.370056 | 726
0.373383 | 46.3505 | 2.16278e-05 | 2 | 0.372742 | 727
0.375824 | 46.3993 | 2.17346e-05 | 2 | 0.375122 | 728
0.378265 | 46.4481 | 2.1698e-05 | 2 | 0.377411 | 729
0.380707 | 46.4969 | 2.16583e-05 | 2 | 0.380066 | 730
0.383148 | 46.5457 | 2.1994e-05 | 2 | 0.382416 | 731
0.38559 | 46.5945 | 2.16278e-05 | 2 | 0.384857 | 732
0.388031 | 46.6433 | 2.21436e-05 | 2 | 0.387207 | 733
0.390472 | 46.6921 | 2.16827e-05 | 2 | 0.389679 | 734
0.392914 | 46.7409 | 2.20673e-05 | 2 | 0.391785 | 735
0.395355 | 46.7897 | 2.18658e-05 | 2 | 0.394531 | 736
0.397797 | 46.8385 | 2.20673e-05 | 2 | 0.396851 | 737
0.400238 | 46.8873 | 2.22046e-05 | 2 | 0.399078 | 738
0.402679 | 46.9361 | 2.20398e-05 | 2 | 0.4021 | 739
0.405121 | 46.9849 | 2.24121e-05 | 2 | 0.404053 | 740
0.407562 | 47.0337 | 2.20795e-05 | 2 | 0.406769 | 741
0.410004 | 47.0825 | 2.25494e-05 | 2 | 0.409393 | 742
0.412445 | 47.1313 | 2.2995e-05 | 2 | 0.411407 | 743
0.414886 | 47.1801 | 2.25037e-05 | 2 | 0.414001 | 744
0.417328 | 47.2289 | 2.20093e-05 | 2 | 0.416382 | 745
0.419769 | 47.2777 | 2.21527e-05 | 2 | 0.418854 | 746
0.422211 | 47.3265 | 2.25494e-05 | 2 | 0.421295 | 747
0.424652 | 47.3753 | 2.23206e-05 | 2 | 0.424011 | 748
0.427094 | 47.4241 | 2.28333e-05 | 2 | 0.426514 | 749
0.429535 | 47.4729 | 2.24457e-05 | 2 | 0.428436 | 750
0.431976 | 47.5217 | 2.28119e-05 | 2 | 0.431061 | 751
0.434418 | 47.5705 | 2.2699e-05 | 2 | 0.433563 | 752
0.436859 | 47.6193 | 2.2937e-05 | 2 | 0.436218 | 753
0.439301 | 47.6681 | 2.30896e-05 | 2 | 0.43869 | 754
0.441742 | 47.7169 | 2.29797e-05 | 2 | 0.440735 | 755
0.444183 | 47.7657 | 2.3291e-05 | 2 | 0.443146 | 756
0.446625 | 47.8145 | 2.2998e-05 | 2 | 0.445526 | 757
0.449066 | 47.8633 | 2.35565e-05 | 2 | 0.448242 | 758
0.451508 | 47.9121 | 2.33582e-05 | 2 | 0.450562 | 759
0.453949 | 47.9609 | 2.36176e-05 | 2 | 0.452942 | 760
0.45639 | 48.0097 | 2.36603e-05 | 2 | 0.455505 | 761
0.458832 | 48.0585 | 2.36206e-05 | 2 | 0.45813 | 762
0.461273 | 48.1073 | 2.39929e-05 | 2 | 0.46048 | 763
0.463715 | 48.1561 | 2.37823e-05 | 2 | 0.462921 | 764
0.466156 | 48.2049 | 2.43195e-05 | 2 | 0.465149 | 765
0.468597 | 48.2537 | 2.4057e-05 | 2 | 0.467712 | 766
0.471039 | 48.3025 | 2.46307e-05 | 2 | 0.46994 | 767
0.47348 | 48.3513 | 2.44049e-05 | 2 | 0.472015 | 768
0.475922 | 48.4001 | 2.47528e-05 | 2 | 0.475098 | 769
0.478363 | 48.4489 | 2.50092e-05 | 2 | 0.477203 | 770
0.480804 | 48.4977 | 2.49847e-05 | 2 | 0.479492 | 771
0.483246 | 48.5465 | 2.55585e-05 | 2 | 0.482208 | 772
0.485687 | 48.5953 | 2.53082e-05 | 2 | 0.48465 | 773
0.488129 | 48.6441 | 2.60559e-05 | 2 | 0.487457 | 774
0.49057 | 48.6929 | 2.60071e-05 | 2 | 0.48999 | 775
0.493011 | 48.7417 | 2.65503e-05 | 2 | 0.491913 | 776
0.495453 | 48.7905 | 2.66998e-05 | 2 | 0.494537 | 777
0.497894 | 48.8393 | 2.69379e-05 | 2 | 0.496613 | 778
0.500336 | 48.8881 | 2.75177e-05 | 2 | 0.499329 | 779
0.502777 | 48.9369 | 2.75513e-05 | 2 | 0.501617 | 780
0.505219 | 48.9857 | 2.8421e-05 | 2 | 0.504791 | 781
0.50766 | 49.0345 | 2.83813e-05 | 2 | 0.506561 | 782
0.510101 | 49.0833 | 2.91199e-05 | 2 | 0.508789 | 783
0.512543 | 49.1321 | 2.94098e-05 | 2 | 0.511353 | 784
0.514984 | 49.1809 | 3.01941e-05 | 2 | 0.513916 | 785
0.517426 | 49.2297 | 3.07404e-05 | 2 | 0.516235 | 786
0.519867 | 49.2785 | 3.12531e-05 | 2 | 0.518585 | 787
0.522308 | 49.3273 | 3.22144e-05 | 2 | 0.521271 | 788
0.52475 | 49.3761 | 3.25531e-05 | 2 | 0.523529 | 789
0.527191 | 49.4249 | 3.37677e-05 | 2 | 0.526031 | 790
0.529633 | 49.4737 | 3.4314e-05 | 2 | 0.528748 | 791
0.532074 | 49.5225 | 3.53699e-05 | 2 | 0.531433 | 792
0.534515 | 49.5713 | 3.60779e-05 | 2 | 0.533356 | 793
0.536957 | 49.6201 | 3.70819e-05 | 2 | 0.535828 | 794
0.539398 | 49.6689 | 3.82507e-05 | 2 | 0.538208 | 795
0.54184 | 49.7177 | 3.90717e-05 | 2 | 0.540588 | 796
0.544281 | 49.7665 | 4.06128e-05 | 2 | 0.54306 | 797
0.546722 | 49.8153 | 4.13422e-05 | 2 | 0.545624 | 798
0.549164 | 49.8641 | 4.27765e-05 | 2 | 0.548218 | 799
0.551605 | 49.9129 | 4.38629e-05 | 2 | 0.550476 | 800
0.554047 | 49.9617 | 4.54834e-05 | 2 | 0.552948 | 801
0.556488 | 50.0105 | 4.69055e-05 | 2 | 0.555176 | 802
0.558929 | 50.0593 | 4.81567e-05 | 2 | 0.557831 | 803
0.561371 | 50.1081 | 4.98962e-05 | 2 | 0.560333 | 804
0.563812 | 50.1569 | 5.11475e-05 | 2 | 0.562592 | 805
0.566254 | 50.2057 | 5.31311e-05 | 2 | 0.56485 | 806
0.568695 | 50.2545 | 5.44434e-05 | 2 | 0.567688 | 807
0.571136 | 50.3033 | 5.63049e-05 | 2 | 0.569855 | 808
0.573578 | 50.3521 | 5.77698e-05 | 2 | 0.572296 | 809
0.576019 | 50.4009 | 5.94788e-05 | 2 | 0.574585 | 810
0.578461 | 50.4497 | 6.12183e-05 | 2 | 0.577057 | 811
0.580902 | 50.4985 | 6.26221e-05 | 2 | 0.57959 | 812
0.583344 | 50.5473 | 6.46057e-05 | 2 | 0.582367 | 813
0.585785 | 50.5961 | 6.5918e-05 | 2 | 0.584625 | 814
0.588226 | 50.6449 | 6.75964e-05 | 2 | 0.587311 | 815
0.590668 | 50.6937 | 7.03735e-05 | 2 | 0.589813 | 816
0.593109 | 50.7425 | 7.08923e-05 | 2 | 0.591919 | 817
0.595551 | 50.7913 | 7.20215e-05 | 2 | 0.594513 | 818
0.597992 | 50.8401 | 7.2876e-05 | 2 | 0.596771 | 819
0.600433 | 50.8889 | 7.42493e-05 | 2 | 0.599152 | 820
0.602875 | 50.9377 | 7.50732e-05 | 2 | 0.601624 | 821
0.605316 | 50.9865 | 7.65076e-05 | 2 | 0.604004 | 822
0.607758 | 51.0353 | 7.71179e-05 | 2 | 0.60672 | 823
0.610199 | 51.0841 | 7.80945e-05 | 2 | 0.608917 | 824
0.61264 | 51.1329 | 7.84912e-05 | 2 | 0.611176 | 825
0.615082 | 51.1817 | 7.901e-05 | 2 | 0.613892 | 826
0.617523 | 51.2305 | 7.93762e-05 | 2 | 0.616364 | 827
0.619965 | 51.2793 | 7.94067e-05 | 2 | 0.618774 | 828
0.622406 | 51.3281 | 7.96814e-05 | 2 | 0.621063 | 829
0.624847 | 51.3769 | 7.92542e-05 | 2 | 0.623505 | 830
0.627289 | 51.4257 | 7.98035e-05 | 2 | 0.625916 | 831
0.62973 | 51.4745 | 7.86743e-05 | 2 | 0.628448 | 832
0.632172 | 51.5233 | 7.82471e-05 | 2 | 0.630981 | 833
0.634613 | 51.5721 | 7.72705e-05 | 2 | 0.633148 | 834
0.637054 | 51.6209 | 7.62329e-05 | 2 | 0.635742 | 835
0.639496 | 51.6697 | 7.54089e-05 | 2 | 0.638397 | 836
0.641937 | 51.7185 | 7.40051e-05 | 2 | 0.64035 | 837
0.644379 | 51.7673 | 7.31201e-05 | 2 | 0.643463 | 838
0.64682 | 51.8161 | 7.15027e-05 | 2 | 0.645264 | 839
0.649261 | 51.8649 | 7.0282e-05 | 2 | 0.647583 | 840
0.651703 | 51.9137 | 6.84814e-05 | 2 | 0.650208 | 841
0.654144 | 51.9625 | 6.70776e-05 | 2 | 0.652802 | 842
0.656586 | 52.0113 | 6.54602e-05 | 2 | 0.655212 | 843
0.659027 | 52.0601 | 6.37512e-05 | 2 | 0.657471 | 844
0.661469 | 52.1089 | 6.23474e-05 | 2 | 0.660065 | 845
0.66391 | 52.1577 | 6.04248e-05 | 2 | 0.662933 | 846
0.666351 | 52.2065 | 5.88379e-05 | 2 | 0.664978 | 847
0.668793 | 52.2553 | 5.70374e-05 | 2 | 0.667511 | 848
0.671234 | 52.3041 | 5.57251e-05 | 2 | 0.670013 | 849
0.673676 | 52.3529 | 5.40771e-05 | 2 | 0.672577 | 850
0.676117 | 52.4017 | 5.24902e-05 | 2 | 0.674866 | 851
0.678558 | 52.4505 | 5.11169e-05 | 2 | 0.67749 | 852
0.681 | 52.4993 | 4.953e-05 | 2 | 0.679718 | 853
0.683441 | 52.5481 | 4.85535e-05 | 2 | 0.681976 | 854
0.685883 | 52.5969 | 4.69666e-05 | 2 | 0.684296 | 855
0.688324 | 52.6457 | 4.5929e-05 | 2 | 0.686859 | 856
0.690765 | 52.6945 | 4.45465e-05 | 2 | 0.689453 | 857
0.693207 | 52.7433 | 4.35822e-05 | 2 | 0.691559 | 858
0.695648 | 52.7921 | 4.24805e-05 | 2 | 0.694397 | 859
0.69809 | 52.8409 | 4.1391e-05 | 2 | 0.696503 | 860
0.700531 | 52.8897 | 4.07349e-05 | 2 | 0.699158 | 861
0.702972 | 52.9385 | 3.96179e-05 | 2 | 0.701416 | 862
0.705414 | 52.9873 | 3.88855e-05 | 2 | 0.704071 | 863
0.707855 | 53.0361 | 3.79364e-05 | 2 | 0.706512 | 864
0.710297 | 53.0849 | 3.74817e-05 | 2 | 0.709106 | 865
0.712738 | 53.1337 | 3.67615e-05 | 2 | 0.710999 | 866
0.715179 | 53.1825 | 3.61206e-05 | 2 | 0.713928 | 867
0.717621 | 53.2313 | 3.57147e-05 | 2 | 0.716125 | 868
0.720062 | 53.2801 | 3.49792e-05 | 2 | 0.718597 | 869
0.722504 | 53.3289 | 3.48724e-05 | 2 | 0.720978 | 870
0.724945 | 53.3777 | 3.41309e-05 | 2 | 0.723511 | 871
0.727386 | 53.4265 | 3.40302e-05 | 2 | 0.725922 | 872
0.729828 | 53.4753 | 3.33679e-05 | 2 | 0.728271 | 873
0.732269 | 53.5241 | 3.32855e-05 | 2 | 0.730713 | 874
0.734711 | 53.5729 | 3.28705e-05 | 2 | 0.732971 | 875
0.737152 | 53.6217 | 3.25623e-05 | 2 | 0.735443 | 876
0.739594 | 53.6705 | 3.24615e-05 | 2 | 0.737701 | 877
0.742035 | 53.7193 | 3.20496e-05 | 2 | 0.740479 | 878
0.744476 | 53.7681 | 3.19611e-05 | 2 | 0.743042 | 879
0.746918 | 53.8169 | 3.15826e-05 | 2 | 0.745483 | 880
0.749359 | 53.8657 | 3.16895e-05 | 2 | 0.748077 | 881
0.751801 | 53.9145 | 3.13995e-05 | 2 | 0.749817 | 882
0.754242 | 53.9633 | 3.12775e-05 | 2 | 0.751953 | 883
0.756683 | 54.0121 | 3.12775e-05 | 2 | 0.75531 | 884
0.759125 | 54.0609 | 3.10669e-05 | 2 | 0.757751 | 885
0.761566 | 54.1097 | 3.12561e-05 | 2 | 0.759277 | 886
0.764008 | 54.1585 | 3.0954e-05 | 2 | 0.761414 | 887
0.766449 | 54.2073 | 3.11615e-05 | 2 | 0.765076 | 888
0.76889 | 54.2561 | 3.0957e-05 | 2 | 0.766296 | 889
0.771332 | 54.3049 | 3.12622e-05 | 2 | 0.769043 | 890
0.773773 | 54.3537 | 3.08777e-05 | 2 | 0.7724 | 891
0.776215 | 54.4025 | 3.06183e-05 | 2 | 0.774841 | 892
0.778656 | 54.4513 | 3.07892e-05 | 2 | 0.776672 | 893
0.781097 | 54.5001 | 3.06854e-05 | 2 | 0.779114 | 894
0.783539 | 54.5489 | 3.09235e-05 | 2 | 0.781555 | 895
0.78598 | 54.5977 | 3.0658e-05 | 2 | 0.783691 | 896
0.788422 | 54.6465 | 3.09418e-05 | 2 | 0.786438 | 897
0.790863 | 54.6953 | 3.08319e-05 | 2 | 0.789185 | 898
0.793304 | 54.7441 | 3.09204e-05 | 2 | 0.79071 | 899
0.795746 | 54.7929 | 3.10181e-05 | 2 | 0.793762 | 900
0.798187 | 54.8417 | 3.09509e-05 | 2 | 0.795593 | 901
0.800629 | 54.8905 | 3.12378e-05 | 2 | 0.79895 | 902
0.80307 | 54.9393 | 3.10913e-05 | 2 | 0.801697 | 903
0.805511 | 54.9881 | 3.13873e-05 | 2 | 0.803528 | 904
0.807953 | 55.0369 | 3.11737e-05 | 2 | 0.806274 | 905
0.810394 | 55.0857 | 3.15552e-05 | 2 | 0.808105 | 906
0.812836 | 55.1345 | 3.14575e-05 | 2 | 0.811157 | 907
0.815277 | 55.1833 | 3.15887e-05 | 2 | 0.814209 | 908
0.817719 | 55.2321 | 3.17932e-05 | 2 | 0.815735 | 909
0.82016 | 55.2809 | 3.18024e-05 | 2 | 0.818176 | 910
0.822601 | 55.3297 | 3.18512e-05 | 2 | 0.820923 | 911
0.825043 | 55.3785 | 3.18573e-05 | 2 | 0.823059 | 912
0.827484 | 55.4273 | 3.22571e-05 | 2 | 0.8255 | 913
0.829926 | 55.4761 | 3.22906e-05 | 2 | 0.828247 | 914
0.832367 | 55.5249 | 3.2431e-05 | 2 | 0.830383 | 915
0.834808 | 55.5737 | 3.2608e-05 | 2 | 0.832825 | 916
0.83725 | 55.6225 | 3.26416e-05 | 2 | 0.835876 | 917
0.839691 | 55.6713 | 3.3075e-05 | 2 | 0.838013 | 918
0.842133 | 55.7201 | 3.30139e-05 | 2 | 0.840149 | 919
0.844574 | 55.7689 | 3.33832e-05 | 2 | 0.842285 | 920
0.847015 | 55.8177 | 3.33344e-05 | 2 | 0.845337 | 921
0.849457 | 55.8665 | 3.3786e-05 | 2 | 0.847778 | 922
0.851898 | 55.9153 | 3.38562e-05 | 2 | 0.849915 | 923
0.85434 | 55.9641 | 3.41095e-05 | 2 | 0.852356 | 924
0.856781 | 56.0129 | 3.44391e-05 | 2 | 0.854492 | 925
0.859222 | 56.0617 | 3.45917e-05 | 2 | 0.856323 | 926
0.861664 | 56.1105 | 3.4787e-05 | 2 | 0.859985 | 927
0.864105 | 56.1593 | 3.49457e-05 | 2 | 0.861816 | 928
0.866547 | 56.2081 | 3.54004e-05 | 2 | 0.863647 | 929
0.868988 | 56.2569 | 3.56689e-05 | 2 | 0.867004 | 930
0.871429 | 56.3057 | 3.59497e-05 | 2 | 0.86853 | 931
0.873871 | 56.3545 | 3.62946e-05 | 2 | 0.872192 | 932
0.876312 | 56.4033 | 3.65509e-05 | 2 | 0.873413 | 933
0.878754 | 56.4521 | 3.7146e-05 | 2 | 0.875854 | 934
0.881195 | 56.5009 | 3.72803e-05 | 2 | 0.878296 | 935
0.883636 | 56.5497 | 3.78754e-05 | 2 | 0.881348 | 936
0.886078 | 56.5985 | 3.80341e-05 | 2 | 0.884399 | 937
0.888519 | 56.6473 | 3.86719e-05 | 2 | 0.885925 | 938
0.890961 | 56.6961 | 3.89404e-05 | 2 | 0.889587 | 939
0.893402 | 56.7449 | 3.94135e-05 | 2 | 0.890808 | 940
0.895844 | 56.7937 | 3.9978e-05 | 2 | 0.89447 | 941
0.898285 | 56.8425 | 4.04388e-05 | 2 | 0.895996 | 942
0.900726 | 56.8913 | 4.08997e-05 | 2 | 0.898438 | 943
0.903168 | 56.9401 | 4.13086e-05 | 2 | 0.900879 | 944
0.905609 | 56.9889 | 4.20654e-05 | 2 | 0.903015 | 945
0.908051 | 57.0377 | 4.26239e-05 | 2 | 0.905457 | 946
0.910492 | 57.0865 | 4.32281e-05 | 2 | 0.908508 | 947
0.912933 | 57.1353 | 4.40125e-05 | 2 | 0.910645 | 948
0.915375 | 57.1841 | 4.4574e-05 | 2 | 0.913086 | 949
0.917816 | 57.2329 | 4.54895e-05 | 2 | 0.916138 | 950
0.920258 | 57.2817 | 4.60205e-05 | 2 | 0.918884 | 951
0.922699 | 57.3305 | 4.6936e-05 | 2 | 0.92041 | 952
0.92514 | 57.3793 | 4.75464e-05 | 2 | 0.922852 | 953
0.927582 | 57.4281 | 4.8645e-05 | 2 | 0.925598 | 954
0.930023 | 57.4769 | 4.93774e-05 | 2 | 0.927124 | 955
0.932465 | 57.5257 | 5.0354e-05 | 2 | 0.930786 | 956
0.934906 | 57.5745 | 5.14221e-05 | 2 | 0.932617 | 957
0.937347 | 57.6233 | 5.23987e-05 | 2 | 0.935669 | 958
0.939789 | 57.6721 | 5.36194e-05 | 2 | 0.93689 | 959
0.94223 | 57.7209 | 5.44434e-05 | 2 | 0.940247 | 960
0.944672 | 57.7697 | 5.57861e-05 | 2 | 0.942688 | 961
0.947113 | 57.8185 | 5.69153e-05 | 2 | 0.944824 | 962
0.949554 | 57.8673 | 5.9082e-05 | 2 | 0.947571 | 963
0.951996 | 57.9161 | 5.97534e-05 | 2 | 0.950317 | 964
0.954437 | 57.9649 | 6.08826e-05 | 2 | 0.951538 | 965
0.956879 | 58.0137 | 6.2439e-05 | 2 | 0.9552 | 966
0.95932 | 58.0625 | 6.37512e-05 | 2 | 0.957031 | 967
0.961761 | 58.1113 | 6.56128e-05 | 2 | 0.959167 | 968
0.964203 | 58.1601 | 6.71082e-05 | 2 | 0.961609 | 969
0.966644 | 58.2089 | 6.91223e-05 | 2 | 0.964355 | 970
0.969086 | 58.2577 | 7.07397e-05 | 2 | 0.967407 | 971
0.971527 | 58.3065 | 7.27844e-05 | 2 | 0.969543 | 972
0.973969 | 58.3553 | 7.48596e-05 | 2 | 0.971375 | 973
0.97641 | 58.4041 | 7.69958e-05 | 2 | 0.975037 | 974
0.978851 | 58.4529 | 7.90405e-05 | 2 | 0.977173 | 975
0.981293 | 58.5017 | 8.12683e-05 | 2 | 0.979004 | 976
0.983734 | 58.5505 | 8.38623e-05 | 2 | 0.982056 | 977
0.986176 | 58.5993 | 8.63342e-05 | 2 | 0.984497 | 978
0.988617 | 58.6481 | 8.90198e-05 | 2 | 0.986633 | 979
0.991058 | 58.6969 | 9.18884e-05 | 2 | 0.988464 | 980
0.9935 | 58.7457 | 9.46045e-05 | 2 | 0.990906 | 981
0.995941 | 58.7945 | 9.79614e-05 | 2 | 0.992432 | 982
0.998383 | 58.8433 | 0.000100861 | 2 | 0.996704 | 983
1.00082 | 58.8921 | 0.00010437 | 2 | 0.998535 | 984
0.998383 | 58.9409 | 7.41272e-05 | 2 | 0.996399 | 985
0.995941 | 58.9897 | 5.7373e-05 | 2 | 0.993652 | 986
0.9935 | 59.0385 | 4.58527e-05 | 2 | 0.990601 | 987
0.991058 | 59.0873 | 3.76831e-05 | 2 | 0.98877 | 988
0.988617 | 59.1361 | 3.13293e-05 | 2 | 0.987549 | 989
0.986176 | 59.1849 | 2.61047e-05 | 2 | 0.983276 | 990
0.983734 | 59.2337 | 2.17896e-05 | 2 | 0.980835 | 991
0.981293 | 59.2825 | 1.78802e-05 | 2 | 0.979004 | 992
0.978851 | 59.3313 | 1.47217e-05 | 2 | 0.976563 | 993
0.97641 | 59.3801 | 1.18408e-05 | 2 | 0.974121 | 994
0.973969 | 59.4289 | 9.04846e-06 | 2 | 0.97168 | 995
0.971527 | 59.4777 | 6.5979e-06 | 2 | 0.969238 | 996
0.969086 | 59.5265 | 4.32739e-06 | 2 | 0.966492 | 997
0.966644 | 59.5753 | 2.52686e-06 | 2 | 0.965271 | 998
0.964203 | 59.6241 | 4.17175e-07 | 2 | 0.962524 | 999
0.961761 | 59.6729 | -9.72595e-07 | 2 | 0.960388 | 1000
0.95932 | 59.7217 | -2.71912e-06 | 2 | 0.957642 | 1001
0.956879 | 59.7705 | -4.03442e-06 | 2 | 0.955811 | 1002
0.954437 | 59.8193 | -5.57251e-06 | 2 | 0.951843 | 1003
0.951996 | 59.8681 | -6.71082e-06 | 2 | 0.950012 | 1004
0.949554 | 59.9169 | -7.77588e-06 | 2 | 0.947876 | 1005
0.947113 | 59.9657 | -8.81653e-06 | 2 | 0.945129 | 1006
0.944672 | 60.0145 | -9.67102e-06 | 2 | 0.942688 | 1007
0.94223 | 60.0633 | -1.073e-05 | 2 | 0.939636 | 1008
0.939789 | 60.1121 | -1.1319e-05 | 2 | 0.9375 | 1009
0.937347 | 60.1609 | -1.22803e-05 | 2 | 0.935669 | 1010
0.934906 | 60.2097 | -1.30249e-05 | 2 | 0.934143 | 1011
0.932465 | 60.2585 | -1.35864e-05 | 2 | 0.929871 | 1012
0.930023 | 60.3073 | -1.42639e-05 | 2 | 0.92804 | 1013
0.927582 | 60.3561 | -1.45721e-05 | 2 | 0.925598 | 1014
0.92514 | 60.4049 | -1.53351e-05 | 2 | 0.922852 | 1015
0.922699 | 60.4537 | -1.55029e-05 | 2 | 0.9198 | 1016
0.920258 | 60.5025 | -1.61407e-05 | 2 | 0.917969 | 1017
0.917816 | 60.5513 | -1.63147e-05 | 2 | 0.915833 | 1018
0.915375 | 60.6001 | -1.6806e-05 | 2 | 0.912781 | 1019
0.912933 | 60.6489 | -1.7041e-05 | 2 | 0.910339 | 1020
0.910492 | 60.6977 | -1.72333e-05 | 2 | 0.908508 | 1021
0.908051 | 60.7465 | -1.75293e-05 | 2 | 0.906677 | 1022
0.905609 | 60.7953 | -1.763e-05 | 2 | 0.903931 | 1023
0.903168 | 60.8441 | -1.79657e-05 | 2 | 0.901184 | 1024
0.900726 | 60.8929 | -1.7926e-05 | 2 | 0.898743 | 1025
0.898285 | 60.9417 | -1.80481e-05 | 2 | 0.896301 | 1026
0.895844 | 60.9905 | -1.82465e-05 | 2 | 0.892944 | 1027
0.893402 | 61.0393 | -1.83136e-05 | 2 | 0.890808 | 1028
0.890961 | 61.0881 | -1.85059e-05 | 2 | 0.889282 | 1029
0.888519 | 61.1369 | -1.83868e-05 | 2 | 0.885925 | 1030
0.886078 | 61.1857 | -1.87317e-05 | 2 | 0.883484 | 1031
0.883636 | 61.2345 | -1.84814e-05 | 2 | 0.881348 | 1032
0.881195 | 61.2833 | -1.87378e-05 | 2 | 0.878601 | 1033
0.878754 | 61.3321 | -1.8576e-05 | 2 | 0.876465 | 1034
0.876312 | 61.3809 | -1.82648e-05 | 2 | 0.874634 | 1035
0.873871 | 61.4297 | -1.8576e-05 | 2 | 0.871582 | 1036
0.871429 | 61.4785 | -1.8808e-05 | 2 | 0.869141 | 1037
0.868988 | 61.5273 | -1.88873e-05 | 2 | 0.86731 | 1038
0.866547 | 61.5761 | -1.87042e-05 | 2 | 0.863953 | 1039
0.864105 | 61.6249 | -1.88202e-05 | 2 | 0.862122 | 1040
0.861664 | 61.6737 | -1.8573e-05 | 2 | 0.858765 | 1041
0.859222 | 61.7225 | -1.85883e-05 | 2 | 0.857239 | 1042
0.856781 | 61.7713 | -1.8634e-05 | 2 | 0.855408 | 1043
0.85434 | 61.8201 | -1.86432e-05 | 2 | 0.852051 | 1044
0.851898 | 61.8689 | -1.86798e-05 | 2 | 0.849915 | 1045
0.849457 | 61.9177 | -1.84845e-05 | 2 | 0.847778 | 1046
0.847015 | 61.9665 | -1.86951e-05 | 2 | 0.845032 | 1047
0.844574 | 62.0153 | -1.84082e-05 | 2 | 0.84259 | 1048
0.842133 | 62.0641 | -1.85974e-05 | 2 | 0.839844 | 1049
0.839691 | 62.1129 | -1.84296e-05 | 2 | 0.838318 | 1050
0.83725 | 62.1617 | -1.85577e-05 | 2 | 0.834656 | 1051
0.834808 | 62.2105 | -1.84723e-05 | 2 | 0.83374 | 1052
0.832367 | 62.2593 | -1.83807e-05 | 2 | 0.830688 | 1053
0.829926 | 62.3081 | -1.8454e-05 | 2 | 0.827637 | 1054
0.827484 | 62.3569 | -1.82983e-05 | 2 | 0.825806 | 1055
0.825043 | 62.4057 | -1.84723e-05 | 2 | 0.823059 | 1056
0.822601 | 62.4545 | -1.82495e-05 | 2 | 0.821228 | 1057
0.82016 | 62.5033 | -1.82983e-05 | 2 | 0.817871 | 1058
0.817719 | 62.5521 | -1.83746e-05 | 2 | 0.81543 | 1059
0.815277 | 62.6009 | -1.83441e-05 | 2 | 0.813293 | 1060
0.812836 | 62.6497 | -1.84479e-05 | 2 | 0.811157 | 1061
0.810394 | 62.6985 | -1.82983e-05 | 2 | 0.808105 | 1062
0.807953 | 62.7473 | -1.85974e-05 | 2 | 0.806274 | 1063
0.805511 | 62.7961 | -1.82922e-05 | 2 | 0.803528 | 1064
0.80307 | 62.8449 | -1.8576e-05 | 2 | 0.801392 | 1065
0.800629 | 62.8937 | -1.84631e-05 | 2 | 0.798645 | 1066
0.798187 | 62.9425 | -1.86096e-05 | 2 | 0.795593 | 1067
0.795746 | 62.9913 | -1.85669e-05 | 2 | 0.793762 | 1068
0.793304 | 63.0401 | -1.85577e-05 | 2 | 0.791321 | 1069
0.790863 | 63.0889 | -1.86829e-05 | 2 | 0.78949 | 1070
0.788422 | 63.1377 | -1.85516e-05 | 2 | 0.786438 | 1071
0.78598 | 63.1865 | -1.88049e-05 | 2 | 0.784302 | 1072
0.783539 | 63.2353 | -1.86554e-05 | 2 | 0.782166 | 1073
0.781097 | 63.2841 | -1.88812e-05 | 2 | 0.779114 | 1074
0.778656 | 63.3329 | -1.88538e-05 | 2 | 0.777283 | 1075
0.776215 | 63.3817 | -1.89423e-05 | 2 | 0.774231 | 1076
0.773773 | 63.4305 | -1.90796e-05 | 2 | 0.772705 | 1077
0.771332 | 63.4793 | -1.89362e-05 | 2 | 0.769348 | 1078
0.76889 | 63.5281 | -1.92657e-05 | 2 | 0.766296 | 1079
0.766449 | 63.5769 | -1.90918e-05 | 2 | 0.764771 | 1080
0.764008 | 63.6257 | -1.9458e-05 | 2 | 0.762329 | 1081
0.761566 | 63.6745 | -1.93054e-05 | 2 | 0.759583 | 1082
0.759125 | 63.7233 | -1.95801e-05 | 2 | 0.756836 | 1083
0.756683 | 63.7721 | -1.9635e-05 | 2 | 0.754395 | 1084
0.754242 | 63.8209 | -1.96716e-05 | 2 | 0.752563 | 1085
0.751801 | 63.8697 | -1.99524e-05 | 2 | 0.750122 | 1086
0.749359 | 63.9185 | -1.98578e-05 | 2 | 0.747589 | 1087
0.746918 | 63.9673 | -2.02148e-05 | 2 | 0.745239 | 1088
0.744476 | 64.0161 | -2.00958e-05 | 2 | 0.743011 | 1089
0.742035 | 64.0649 | -2.03125e-05 | 2 | 0.740021 | 1090
0.739594 | 64.1137 | -2.05048e-05 | 2 | 0.738129 | 1091
0.737152 | 64.1625 | -2.07336e-05 | 2 | 0.735657 | 1092
0.734711 | 64.2113 | -2.0993e-05 | 2 | 0.733124 | 1093
0.732269 | 64.2601 | -2.09991e-05 | 2 | 0.730927 | 1094
0.729828 | 64.3089 | -2.1463e-05 | 2 | 0.728149 | 1095
0.727386 | 64.3577 | -2.14142e-05 | 2 | 0.725952 | 1096
0.724945 | 64.4065 | -2.19116e-05 | 2 | 0.723419 | 1097
0.722504 | 64.4553 | -2.19757e-05 | 2 | 0.721802 | 1098
0.720062 | 64.5041 | -2.24152e-05 | 2 | 0.718719 | 1099
0.717621 | 64.5529 | -2.26532e-05 | 2 | 0.716156 | 1100
0.715179 | 64.6017 | -2.29218e-05 | 2 | 0.713745 | 1101
0.712738 | 64.6505 | -2.33521e-05 | 2 | 0.711121 | 1102
0.710297 | 64.6993 | -2.34772e-05 | 2 | 0.708862 | 1103
0.707855 | 64.7481 | -2.41669e-05 | 2 | 0.706635 | 1104
0.705414 | 64.7969 | -2.42828e-05 | 2 | 0.70401 | 1105
0.702972 | 64.8457 | -2.37274e-05 | 2 | 0.701447 | 1106
0.700531 | 64.8945 | -2.50275e-05 | 2 | 0.699036 | 1107
0.69809 | 64.9433 | -2.58881e-05 | 2 | 0.696686 | 1108
0.695648 | 64.9921 | -2.66907e-05 | 2 | 0.694275 | 1109
0.693207 | 65.0409 | -2.70477e-05 | 2 | 0.691803 | 1110
0.690765 | 65.0897 | -2.79266e-05 | 2 | 0.689423 | 1111
0.688324 | 65.1385 | -2.8244e-05 | 2 | 0.686951 | 1112
0.685883 | 65.1873 | -2.91931e-05 | 2 | 0.684448 | 1113
0.683441 | 65.2361 | -2.97424e-05 | 2 | 0.682159 | 1114
0.681 | 65.2849 | -3.07465e-05 | 2 | 0.679321 | 1115
0.678558 | 65.3337 | -3.14514e-05 | 2 | 0.677063 | 1116
0.676117 | 65.3825 | -3.23059e-05 | 2 | 0.675018 | 1117
0.673676 | 65.4313 | -3.33435e-05 | 2 | 0.672058 | 1118
0.671234 | 65.4801 | -3.41766e-05 | 2 | 0.669098 | 1119
0.668793 | 65.5289 | -3.5556e-05 | 2 | 0.667572 | 1120
0.666351 | 65.5777 | -3.63525e-05 | 2 | 0.664886 | 1121
0.66391 | 65.6265 | -3.7677e-05 | 2 | 0.662598 | 1122
0.661469 | 65.6753 | -3.89252e-05 | 2 | 0.660278 | 1123
0.659027 | 65.7241 | -4.03198e-05 | 2 | 0.657623 | 1124
0.656586 | 65.7729 | -4.15985e-05 | 2 | 0.655243 | 1125
0.654144 | 65.8217 | -4.26392e-05 | 2 | 0.652893 | 1126
0.651703 | 65.8705 | -4.42291e-05 | 2 | 0.650269 | 1127
0.649261 | 65.9193 | -4.53796e-05 | 2 | 0.647919 | 1128
0.64682 | 65.9681 | -4.72717e-05 | 2 | 0.645538 | 1129
0.644379 | 66.0169 | -4.8645e-05 | 2 | 0.643188 | 1130
0.641937 | 66.0657 | -5.05066e-05 | 2 | 0.640656 | 1131
0.639496 | 66.1145 | -5.20325e-05 | 2 | 0.638245 | 1132
0.637054 | 66.1633 | -5.37415e-05 | 2 | 0.63559 | 1133
0.634613 | 66.2121 | -5.5603e-05 | 2 | 0.632996 | 1134
0.632172 | 66.2609 | -5.70679e-05 | 2 | 0.630707 | 1135
0.62973 | 66.3097 | -5.92041e-05 | 2 | 0.627991 | 1136
0.627289 | 66.3585 | -6.05774e-05 | 2 | 0.625793 | 1137
0.624847 | 66.4073 | -6.32324e-05 | 2 | 0.623505 | 1138
0.622406 | 66.4561 | -6.44531e-05 | 2 | 0.62085 | 1139
0.619965 | 66.5049 | -6.62231e-05 | 2 | 0.618927 | 1140
0.617523 | 66.5537 | -6.7688e-05 | 2 | 0.616364 | 1141
0.615082 | 66.6025 | -6.90918e-05 | 2 | 0.613831 | 1142
0.61264 | 66.6513 | -7.07397e-05 | 2 | 0.611237 | 1143
0.610199 | 66.7001 | -7.17163e-05 | 2 | 0.608856 | 1144
0.607758 | 66.7489 | -7.31812e-05 | 2 | 0.606628 | 1145
0.605316 | 66.7977 | -7.40662e-05 | 2 | 0.603821 | 1146
0.602875 | 66.8465 | -7.52258e-05 | 2 | 0.60144 | 1147
0.600433 | 66.8953 | -7.57141e-05 | 2 | 0.599335 | 1148
0.597992 | 66.9441 | -7.62939e-05 | 2 | 0.59668 | 1149
0.595551 | 66.9929 | -7.68433e-05 | 2 | 0.594086 | 1150
0.593109 | 67.0417 | -7.67822e-05 | 2 | 0.591675 | 1151
0.590668 | 67.0905 | -7.70569e-05 | 2 | 0.589905 | 1152
0.588226 | 67.1393 | -7.64465e-05 | 2 | 0.586945 | 1153
0.585785 | 67.1881 | -7.61414e-05 | 2 | 0.584045 | 1154
0.583344 | 67.2369 | -7.53479e-05 | 2 | 0.58197 | 1155
0.580902 | 67.2857 | -7.47986e-05 | 2 | 0.579407 | 1156
0.578461 | 67.3345 | -7.37e-05 | 2 | 0.577271 | 1157
0.576019 | 67.3833 | -7.23877e-05 | 2 | 0.574982 | 1158
0.573578 | 67.4321 | -7.11975e-05 | 2 | 0.572235 | 1159
0.571136 | 67.4809 | -6.93665e-05 | 2 | 0.569885 | 1160
0.568695 | 67.5297 | -6.79932e-05 | 2 | 0.567566 | 1161
0.566254 | 67.5785 | -6.59485e-05 | 2 | 0.565063 | 1162
0.563812 | 67.6273 | -6.43616e-05 | 2 | 0.562653 | 1163
0.561371 | 67.6761 | -6.21338e-05 | 2 | 0.560486 | 1164
0.558929 | 67.7249 | -6.02112e-05 | 2 | 0.557983 | 1165
0.556488 | 67.7737 | -5.82581e-05 | 2 | 0.55545 | 1166
0.554047 | 67.8225 | -5.59998e-05 | 2 | 0.552979 | 1167
0.551605 | 67.8713 | -5.42908e-05 | 2 | 0.550476 | 1168
0.549164 | 67.9201 | -5.19714e-05 | 2 | 0.548157 | 1169
0.546722 | 67.9689 | -5.0293e-05 | 2 | 0.545258 | 1170
0.544281 | 68.0177 | -4.82788e-05 | 2 | 0.542969 | 1171
0.54184 | 68.0665 | -4.68445e-05 | 2 | 0.540527 | 1172
0.539398 | 68.1153 | -4.5105e-05 | 2 | 0.538269 | 1173
0.536957 | 68.1641 | -4.34631e-05 | 2 | 0.535889 | 1174
0.534515 | 68.2129 | -4.22516e-05 | 2 | 0.533569 | 1175
0.532074 | 68.2617 | -4.05487e-05 | 2 | 0.531006 | 1176
0.529633 | 68.3105 | -3.95935e-05 | 2 | 0.528717 | 1177
0.527191 | 68.3593 | -3.81927e-05 | 2 | 0.526031 | 1178
0.52475 | 68.4081 | -3.73077e-05 | 2 | 0.52359 | 1179
0.522308 | 68.4569 | -3.54248e-05 | 2 | 0.520782 | 1180
0.519867 | 68.5057 | -3.51074e-05 | 2 | 0.518768 | 1181
0.517426 | 68.5545 | -3.47046e-05 | 2 | 0.516327 | 1182
0.514984 | 68.6033 | -3.37097e-05 | 2 | 0.513763 | 1183
0.512543 | 68.6521 | -3.31909e-05 | 2 | 0.511719 | 1184
0.510101 | 68.7009 | -3.20862e-05 | 2 | 0.509125 | 1185
0.50766 | 68.7497 | -3.17047e-05 | 2 | 0.506775 | 1186
0.505219 | 68.7985 | -3.09418e-05 | 2 | 0.503998 | 1187
0.502777 | 68.8473 | -3.06122e-05 | 2 | 0.501556 | 1188
0.500336 | 68.8961 | -3.00232e-05 | 2 | 0.499329 | 1189
0.497894 | 68.9449 | -2.95746e-05 | 2 | 0.496918 | 1190
0.495453 | 68.9937 | -2.93488e-05 | 2 | 0.494263 | 1191
0.493011 | 69.0425 | -2.87354e-05 | 2 | 0.492157 | 1192
0.49057 | 69.0913 | -2.88116e-05 | 2 | 0.489624 | 1193
0.488129 | 69.1401 | -2.81891e-05 | 2 | 0.487061 | 1194
0.485687 | 69.1889 | -2.81311e-05 | 2 | 0.484589 | 1195
0.483246 | 69.2377 | -2.76886e-05 | 2 | 0.482239 | 1196
0.480804 | 69.2865 | -2.75635e-05 | 2 | 0.479614 | 1197
0.478363 | 69.3353 | -2.74628e-05 | 2 | 0.47757 | 1198
0.475922 | 69.3841 | -2.7005e-05 | 2 | 0.475037 | 1199
0.47348 | 69.4329 | -2.72308e-05 | 2 | 0.472046 | 1200
0.471039 | 69.4817 | -2.66418e-05 | 2 | 0.470215 | 1201
0.468597 | 69.5305 | -2.69623e-05 | 2 | 0.467743 | 1202
0.466156 | 69.5793 | -2.63855e-05 | 2 | 0.464996 | 1203
0.463715 | 69.6281 | -2.65472e-05 | 2 | 0.463196 | 1204
0.461273 | 69.6769 | -2.63306e-05 | 2 | 0.460236 | 1205
0.458832 | 69.7257 | -2.61871e-05 | 2 | 0.457916 | 1206
0.45639 | 69.7745 | -2.63062e-05 | 2 | 0.454498 | 1207
0.453949 | 69.8233 | -2.59155e-05 | 2 | 0.453125 | 1208
0.451508 | 69.8721 | -2.61871e-05 | 2 | 0.450562 | 1209
0.449066 | 69.9209 | -2.58392e-05 | 2 | 0.44812 | 1210
0.446625 | 69.9697 | -2.60651e-05 | 2 | 0.44574 | 1211
0.444183 | 70.0185 | -2.57263e-05 | 2 | 0.443176 | 1212
0.441742 | 70.0673 | -2.57904e-05 | 2 | 0.440979 | 1213
0.439301 | 70.1161 | -2.5824e-05 | 2 | 0.438354 | 1214
0.436859 | 70.1649 | -2.55127e-05 | 2 | 0.436005 | 1215
0.434418 | 70.2137 | -2.5827e-05 | 2 | 0.433533 | 1216
0.431976 | 70.2625 | -2.53387e-05 | 2 | 0.430756 | 1217
0.429535 | 70.3113 | -2.56165e-05 | 2 | 0.428345 | 1218
0.427094 | 70.3601 | -2.52594e-05 | 2 | 0.426178 | 1219
0.424652 | 70.4089 | -2.565e-05 | 2 | 0.424164 | 1220
0.422211 | 70.4577 | -2.54242e-05 | 2 | 0.421143 | 1221
0.419769 | 70.5065 | -2.5351e-05 | 2 | 0.419403 | 1222
0.417328 | 70.5553 | -2.5528e-05 | 2 | 0.416138 | 1223
0.414886 | 70.6041 | -2.51495e-05 | 2 | 0.413757 | 1224
0.412445 | 70.6529 | -2.55341e-05 | 2 | 0.411469 | 1225
0.410004 | 70.7017 | -2.51648e-05 | 2 | 0.409149 | 1226
0.407562 | 70.7505 | -2.547e-05 | 2 | 0.40683 | 1227
0.405121 | 70.7993 | -2.51465e-05 | 2 | 0.404449 | 1228
0.402679 | 70.8481 | -2.52991e-05 | 2 | 0.401917 | 1229
0.400238 | 70.8969 | -2.52655e-05 | 2 | 0.3992 | 1230
0.397797 | 70.9457 | -2.50458e-05 | 2 | 0.397095 | 1231
0.395355 | 70.9945 | -2.54089e-05 | 2 | 0.394623 | 1232
0.392914 | 71.0433 | -2.49298e-05 | 2 | 0.392029 | 1233
0.390472 | 71.0921 | -2.52777e-05 | 2 | 0.389648 | 1234
0.388031 | 71.1409 | -2.4884e-05 | 2 | 0.387146 | 1235
0.38559 | 71.1897 | -2.52838e-05 | 2 | 0.384979 | 1236
0.383148 | 71.2385 | -2.49451e-05 | 2 | 0.382477 | 1237
0.380707 | 71.2873 | -2.49908e-05 | 2 | 0.380676 | 1238
0.378265 | 71.3361 | -2.51251e-05 | 2 | 0.377502 | 1239
0.375824 | 71.3849 | -2.48322e-05 | 2 | 0.375 | 1240
0.373383 | 71.4337 | -2.52106e-05 | 2 | 0.372833 | 1241
0.370941 | 71.4825 | -2.48291e-05 | 2 | 0.3703 | 1242
0.3685 | 71.5313 | -2.51862e-05 | 2 | 0.367493 | 1243
0.366058 | 71.5801 | -2.47986e-05 | 2 | 0.365265 | 1244
0.363617 | 71.6289 | -2.49329e-05 | 2 | 0.362457 | 1245
0.361176 | 71.6777 | -2.49176e-05 | 2 | 0.36026 | 1246
0.358734 | 71.7265 | -2.47345e-05 | 2 | 0.357788 | 1247
0.356293 | 71.7753 | -2.50641e-05 | 2 | 0.355377 | 1248
0.353851 | 71.8241 | -2.45667e-05 | 2 | 0.352905 | 1249
0.35141 | 71.8729 | -2.49908e-05 | 2 | 0.350922 | 1250
0.348969 | 71.9217 | -2.44812e-05 | 2 | 0.347931 | 1251
0.346527 | 71.9705 | -2.49115e-05 | 2 | 0.345978 | 1252
0.344086 | 72.0193 | -2.26715e-05 | 2 | 0.343048 | 1253
0.341644 | 72.0681 | -2.46826e-05 | 2 | 0.340759 | 1254
0.339203 | 72.1169 | -2.48688e-05 | 2 | 0.338654 | 1255
0.336761 | 72.1657 | -2.50122e-05 | 2 | 0.33609 | 1256
0.33432 | 72.2145 | -2.51434e-05 | 2 | 0.333984 | 1257
0.331879 | 72.2633 | -2.46643e-05 | 2 | 0.330872 | 1258
0.329437 | 72.3121 | -2.49573e-05 | 2 | 0.328247 | 1259
0.326996 | 72.3609 | -2.45758e-05 | 2 | 0.326111 | 1260
0.324554 | 72.4097 | -2.47162e-05 | 2 | 0.323608 | 1261
0.322113 | 72.4585 | -2.46552e-05 | 2 | 0.321198 | 1262
0.319672 | 72.5073 | -2.44995e-05 | 2 | 0.319031 | 1263
0.31723 | 72.5561 | -2.47528e-05 | 2 | 0.316498 | 1264
0.314789 | 72.6049 | -2.43073e-05 | 2 | 0.313782 | 1265
0.312347 | 72.6537 | -2.49634e-05 | 2 | 0.311523 | 1266
0.309906 | 72.7025 | -2.4173e-05 | 2 | 0.309021 | 1267
0.307465 | 72.7513 | -2.46857e-05 | 2 | 0.306732 | 1268
0.305023 | 72.8001 | -2.43713e-05 | 2 | 0.304413 | 1269
0.302582 | 72.8489 | -2.44904e-05 | 2 | 0.301941 | 1270
0.30014 | 72.8977 | -2.45026e-05 | 2 | 0.299255 | 1271
0.297699 | 72.9465 | -2.42218e-05 | 2 | 0.297028 | 1272
0.295258 | 72.9953 | -2.4588e-05 | 2 | 0.294434 | 1273
0.292816 | 73.0441 | -2.42523e-05 | 2 | 0.292114 | 1274
0.290375 | 73.0929 | -2.45483e-05 | 2 | 0.289642 | 1275
0.287933 | 73.1417 | -2.41547e-05 | 2 | 0.287262 | 1276
0.285492 | 73.1905 | -2.43286e-05 | 2 | 0.284637 | 1277
0.283051 | 73.2393 | -2.43286e-05 | 2 | 0.282166 | 1278
0.280609 | 73.2881 | -2.41547e-05 | 2 | 0.280182 | 1279
0.278168 | 73.3369 | -2.43896e-05 | 2 | 0.277588 | 1280
0.275726 | 73.3857 | -2.39655e-05 | 2 | 0.274994 | 1281
0.273285 | 73.4345 | -2.43408e-05 | 2 | 0.272888 | 1282
0.270844 | 73.4833 | -2.39258e-05 | 2 | 0.270508 | 1283
0.268402 | 73.5321 | -2.44629e-05 | 2 | 0.267731 | 1284
0.265961 | 73.5809 | -2.39838e-05 | 2 | 0.26535 | 1285
0.263519 | 73.6297 | -2.41638e-05 | 2 | 0.263184 | 1286
0.261078 | 73.6785 | -2.41608e-05 | 2 | 0.260468 | 1287
0.258636 | 73.7273 | -2.39655e-05 | 2 | 0.257935 | 1288
0.256195 | 73.7761 | -2.43103e-05 | 2 | 0.255707 | 1289
0.253754 | 73.8249 | -2.3938e-05 | 2 | 0.25351 | 1290
0.251312 | 73.8737 | -2.4234e-05 | 2 | 0.250671 | 1291
0.248871 | 73.9225 | -2.37823e-05 | 2 | 0.248291 | 1292
0.246429 | 73.9713 | -2.40509e-05 | 2 | 0.246033 | 1293
0.243988 | 74.0201 | -2.39014e-05 | 2 | 0.242737 | 1294
0.241547 | 74.0689 | -2.37427e-05 | 2 | 0.240967 | 1295
0.239105 | 74.1177 | -2.41699e-05 | 2 | 0.238647 | 1296
0.236664 | 74.1665 | -2.35443e-05 | 2 | 0.235992 | 1297
0.234222 | 74.2153 | -2.40631e-05 | 2 | 0.234436 | 1298
0.231781 | 74.2641 | -2.3465e-05 | 2 | 0.231445 | 1299
0.22934 | 74.3129 | -2.40906e-05 | 2 | 0.229004 | 1300
0.226898 | 74.3617 | -2.34802e-05 | 2 | 0.226471 | 1301
0.224457 | 74.4105 | -2.38068e-05 | 2 | 0.223877 | 1302
0.222015 | 74.4593 | -2.3822e-05 | 2 | 0.221375 | 1303
0.219574 | 74.5081 | -2.34985e-05 | 2 | 0.219177 | 1304
0.217133 | 74.5569 | -2.39563e-05 | 2 | 0.216675 | 1305
0.214691 | 74.6057 | -2.34283e-05 | 2 | 0.214233 | 1306
0.21225 | 74.6545 | -2.38708e-05 | 2 | 0.211609 | 1307
0.209808 | 74.7033 | -2.33582e-05 | 2 | 0.209564 | 1308
0.207367 | 74.7521 | -2.35779e-05 | 2 | 0.207031 | 1309
0.204926 | 74.8009 | -2.35107e-05 | 2 | 0.204865 | 1310
0.202484 | 74.8497 | -2.33124e-05 | 2 | 0.201782 | 1311
0.200043 | 74.8985 | -2.36725e-05 | 2 | 0.199402 | 1312