## Sheet1
C:\Users\Maryam\Downloads\OneDrive_2022-11-14\02_11_22 (1)\CV_5mVps_newelec_flow4_dir1_REposup_02_C01.mpr |  | C:\Users\Maryam\Downloads\OneDrive_2022-11-14\02_11_22 (1)\CV_5mVps_newelec_flow4_dir2_REposup_02_C01.mpr
Ewe/V vs. SCE | <I>/mA dir1 | Ewe/V vs. SCE | <I>/mA dir2
0.2005588 | -0.0336875 | 0.2005199 | -0.01400696
0.2010761 | -0.01726409 | 0.2010673 | -0.008104824
0.202131 | -0.004402234 | 0.2021269 | -0.001085962
0.2031709 | 0.0003055739 | 0.2031504 | 0.001834432
0.2041666 | 0.002334997 | 0.2041437 | 0.003170392
0.2051449 | 0.003417609 | 0.2051401 | 0.003902733
0.20614 | 0.004007628 | 0.2061384 | 0.004349453
0.2071424 | 0.004371324 | 0.2071251 | 0.004591954
0.208148 | 0.004591737 | 0.2081219 | 0.004779915
0.2091413 | 0.004750304 | 0.2091497 | 0.004918159
0.2101481 | 0.004858437 | 0.2101405 | 0.004995641
0.2111316 | 0.004947624 | 0.2111323 | 0.005078892
0.2121175 | 0.005006421 | 0.2121343 | 0.005133214
0.2131569 | 0.005104943 | 0.2131285 | 0.005181971
0.2141555 | 0.005127762 | 0.2141289 | 0.005217685
0.2151563 | 0.005179231 | 0.2151277 | 0.005267187
0.216161 | 0.005242385 | 0.2161313 | 0.005295006
0.2171627 | 0.005269175 | 0.2171176 | 0.005323936
0.2181481 | 0.005301589 | 0.218142 | 0.005345982
0.2191604 | 0.005369708 | 0.2191446 | 0.005409548
0.2201653 | 0.005374666 | 0.2201547 | 0.005421654
0.2211452 | 0.005402728 | 0.2211472 | 0.005456024
0.222152 | 0.005408983 | 0.2221414 | 0.005474678
0.2231385 | 0.005422325 | 0.223158 | 0.005482264
0.2241274 | 0.005444433 | 0.2241519 | 0.005477336
0.2251279 | 0.005467481 | 0.2251568 | 0.005497246
0.2261079 | 0.00550566 | 0.2261536 | 0.005484854
0.2271187 | 0.00550127 | 0.2271383 | 0.005461477
0.2281118 | 0.005518695 | 0.2281468 | 0.005448553
0.2291288 | 0.005523969 | 0.2291435 | 0.005429771
0.2301417 | 0.005521757 | 0.2301102 | 0.005406944
0.2311394 | 0.005549494 | 0.2311038 | 0.005375592
0.2321515 | 0.005564385 | 0.232121 | 0.00536232
0.2331402 | 0.005559761 | 0.2331113 | 0.005352539
0.234145 | 0.005575808 | 0.2341245 | 0.005338194
0.2351285 | 0.00558614 | 0.2351201 | 0.005309999
0.2361263 | 0.00560544 | 0.236134 | 0.005288855
0.2371354 | 0.005590954 | 0.2371393 | 0.005261888
0.238133 | 0.00561631 | 0.2381112 | 0.005231141
0.2391344 | 0.005602004 | 0.2391195 | 0.005217758
0.240135 | 0.005608082 | 0.2401242 | 0.005179916
0.2411449 | 0.005588708 | 0.2411078 | 0.005171387
0.2421277 | 0.005587633 | 0.2421123 | 0.005134785
0.2431416 | 0.005572147 | 0.2431108 | 0.005133964
0.2441291 | 0.005573853 | 0.2441249 | 0.0051268
0.2451347 | 0.005575085 | 0.2451175 | 0.005121501
0.2461475 | 0.005545628 | 0.2461153 | 0.00510148
0.2471454 | 0.00554458 | 0.2471251 | 0.005103561
0.248113 | 0.005522433 | 0.2481235 | 0.005081932
0.2491103 | 0.005504834 | 0.2491237 | 0.005068502
0.2500993 | 0.005474957 | 0.2500954 | 0.005056077
0.2510953 | 0.005449748 | 0.2510881 | 0.005030903
0.2521203 | 0.005419516 | 0.2521159 | 0.005034126
0.2531279 | 0.00541624 | 0.2531007 | 0.005020852
0.2541228 | 0.005398655 | 0.2541186 | 0.005048061
0.255114 | 0.005372873 | 0.2551196 | 0.00503272
0.256109 | 0.005350624 | 0.2561105 | 0.005043936
0.2571136 | 0.00530862 | 0.2571223 | 0.005058392
0.2581181 | 0.00531615 | 0.2581074 | 0.005082714
0.2590857 | 0.005296092 | 0.2591116 | 0.005087521
0.2600803 | 0.005256511 | 0.2601063 | 0.005111336
0.2610942 | 0.005246441 | 0.2611163 | 0.005136896
0.2620822 | 0.00522772 | 0.2621402 | 0.005170133
0.2630518 | 0.005198685 | 0.2631299 | 0.005200258
0.2640824 | 0.005203831 | 0.2641346 | 0.005219531
0.2650591 | 0.005176407 | 0.2651365 | 0.005240176
0.2660736 | 0.005180371 | 0.266111 | 0.005262509
0.2670771 | 0.005167293 | 0.2671288 | 0.005289469
0.2680648 | 0.005145217 | 0.2681094 | 0.005325729
0.269082 | 0.005154885 | 0.2691144 | 0.005348442
0.2700791 | 0.005141629 | 0.2701234 | 0.005384208
0.2710812 | 0.005125753 | 0.2711065 | 0.005399472
0.2720867 | 0.005112472 | 0.2721137 | 0.005400284
0.2730679 | 0.005102955 | 0.2731573 | 0.005437482
0.274076 | 0.005088455 | 0.2741443 | 0.005447312
0.2750732 | 0.00508446 | 0.2751468 | 0.005464936
0.2760908 | 0.005068058 | 0.276122 | 0.005484515
0.2770896 | 0.005076099 | 0.2771149 | 0.005499615
0.2780761 | 0.005061657 | 0.2781104 | 0.005505901
0.2790799 | 0.005070419 | 0.2791242 | 0.005529455
0.2800941 | 0.00507303 | 0.2801352 | 0.00554558
0.2810734 | 0.00508091 | 0.2811188 | 0.005545943
0.2820829 | 0.005117845 | 0.2821226 | 0.005556452
0.2830766 | 0.005095456 | 0.2831178 | 0.005565115
0.284084 | 0.005102763 | 0.2841319 | 0.005576436
0.2850671 | 0.005113042 | 0.2851381 | 0.005576244
0.2860806 | 0.005143886 | 0.2861269 | 0.005582517
0.2870835 | 0.005168027 | 0.2871226 | 0.005572817
0.2880872 | 0.005206037 | 0.2881239 | 0.005573678
0.2890765 | 0.005211047 | 0.2891034 | 0.005587953
0.2900894 | 0.00524922 | 0.2901291 | 0.005579457
0.2910926 | 0.005263478 | 0.2911267 | 0.005562689
0.2920994 | 0.005295258 | 0.2921229 | 0.00555803
0.2930982 | 0.005341646 | 0.2931302 | 0.005540571
0.2940969 | 0.005343349 | 0.2941379 | 0.00552201
0.2951144 | 0.005367457 | 0.29513 | 0.005508698
0.2961077 | 0.005408026 | 0.2961161 | 0.005474989
0.2971251 | 0.005417655 | 0.2970932 | 0.005435905
0.2981264 | 0.005452001 | 0.2981211 | 0.005430222
0.299127 | 0.005444342 | 0.2991144 | 0.005375778
0.3001146 | 0.005460544 | 0.3001225 | 0.005375815
0.3011158 | 0.005464803 | 0.3011083 | 0.005336774
0.3020741 | 0.005489496 | 0.3020946 | 0.005324195
0.3030695 | 0.005497975 | 0.3030774 | 0.005308263
0.3040727 | 0.00551288 | 0.3040899 | 0.005307439
0.305074 | 0.00551803 | 0.3050935 | 0.005246854
0.3060872 | 0.00553471 | 0.3060973 | 0.005234258
0.3070922 | 0.005532322 | 0.307048 | 0.005183173
0.3080857 | 0.005558276 | 0.3080601 | 0.005163
0.3090766 | 0.005554348 | 0.3090843 | 0.005133734
0.3100894 | 0.005549295 | 0.3100959 | 0.005136197
0.3110747 | 0.005539953 | 0.3110941 | 0.005124252
0.3121061 | 0.005545878 | 0.3121002 | 0.005117399
0.3130767 | 0.005529969 | 0.3131047 | 0.00509834
0.3140862 | 0.005512307 | 0.3141003 | 0.005084179
0.3150962 | 0.005510787 | 0.3150979 | 0.005073461
0.3160905 | 0.005486372 | 0.3160691 | 0.005052269
0.3170784 | 0.005477778 | 0.3170584 | 0.005041005
0.3180765 | 0.005442066 | 0.3180842 | 0.005032469
0.3190596 | 0.005399005 | 0.3190834 | 0.005002334
0.3200561 | 0.005376753 | 0.3200959 | 0.005002297
0.3210725 | 0.005353952 | 0.321085 | 0.005002959
0.322066 | 0.005330227 | 0.3220877 | 0.005011072
0.3230819 | 0.005313247 | 0.3230951 | 0.005020677
0.3240691 | 0.005265252 | 0.324082 | 0.005016509
0.3250633 | 0.005245931 | 0.3250785 | 0.005051531
0.3260718 | 0.005232914 | 0.3260799 | 0.005054061
0.3270657 | 0.00519598 | 0.3270695 | 0.005055377
0.32807 | 0.005159792 | 0.3281063 | 0.005086123
0.329046 | 0.005137493 | 0.3291212 | 0.005080333
0.3300569 | 0.005116422 | 0.3301022 | 0.005102668
0.3310802 | 0.005095748 | 0.3311008 | 0.005094771
0.332074 | 0.005084433 | 0.3321159 | 0.005130428
0.3330791 | 0.005052801 | 0.3331275 | 0.005144511
0.3340832 | 0.005029467 | 0.3341195 | 0.00515953
0.3350894 | 0.005027246 | 0.3351254 | 0.005172592
0.3360885 | 0.005029628 | 0.336099 | 0.005213895
0.3370631 | 0.004995741 | 0.3370956 | 0.00523833
0.3380625 | 0.004998429 | 0.3381026 | 0.005262843
0.3390566 | 0.00496628 | 0.3390856 | 0.00525374
0.3400693 | 0.004966636 | 0.3401248 | 0.005271157
0.3410568 | 0.004937519 | 0.3411116 | 0.005291065
0.3420429 | 0.004943289 | 0.3420991 | 0.005283557
0.3430388 | 0.004941161 | 0.3430743 | 0.005288472
0.3440446 | 0.004947811 | 0.3440937 | 0.005308083
0.3450417 | 0.00495942 | 0.3450941 | 0.005310306
0.3460387 | 0.004969236 | 0.3460708 | 0.005318129
0.3470328 | 0.00500694 | 0.3470653 | 0.00536654
0.3480654 | 0.005023955 | 0.3480792 | 0.005366716
0.3490696 | 0.005038707 | 0.3490857 | 0.005380225
0.3500561 | 0.005059213 | 0.3501024 | 0.005362809
0.3510779 | 0.005097229 | 0.3511355 | 0.00536743
0.352075 | 0.005106969 | 0.3521147 | 0.005352913
0.3530866 | 0.00511264 | 0.3531107 | 0.005370406
0.3540696 | 0.005153894 | 0.3541041 | 0.005374018
0.3550783 | 0.005176794 | 0.3550972 | 0.005375609
0.3560615 | 0.005193521 | 0.3561037 | 0.005366122
0.3570673 | 0.005211483 | 0.3570896 | 0.005371903
0.3580678 | 0.005250584 | 0.358104 | 0.005363797
0.3590782 | 0.005270466 | 0.3591237 | 0.005352591
0.3600476 | 0.005288981 | 0.3600972 | 0.005344956
0.3610711 | 0.00528724 | 0.3611069 | 0.005329395
0.3620562 | 0.00529162 | 0.3621137 | 0.005301247
0.3630619 | 0.005317551 | 0.363083 | 0.005258613
0.3640748 | 0.005316315 | 0.3640679 | 0.005246361
0.3650708 | 0.005325294 | 0.3650707 | 0.005214014
0.3660522 | 0.005326729 | 0.3660668 | 0.005208867
0.3670486 | 0.005352284 | 0.3670642 | 0.005174201
0.3680575 | 0.00534424 | 0.3680756 | 0.005173051
0.3690662 | 0.00533761 | 0.3690776 | 0.005133374
0.3700706 | 0.005324174 | 0.3700792 | 0.005123327
0.371087 | 0.005309347 | 0.3710985 | 0.005112564
0.3720636 | 0.005286384 | 0.3720708 | 0.00508177
0.3730864 | 0.005266871 | 0.3730868 | 0.005056446
0.3740443 | 0.005216783 | 0.374065 | 0.005017226
0.3750719 | 0.005196665 | 0.3750539 | 0.004970627
0.3760573 | 0.005146969 | 0.3760787 | 0.0049604
0.3770446 | 0.005131217 | 0.3770786 | 0.004961662
0.378051 | 0.005110323 | 0.378091 | 0.004942599
0.3790522 | 0.005075342 | 0.3790813 | 0.004920094
0.3800343 | 0.005051102 | 0.380059 | 0.004911315
0.381033 | 0.005030598 | 0.3810548 | 0.00492264
0.3820191 | 0.004993478 | 0.3820796 | 0.00489913
0.3830364 | 0.004977451 | 0.3830773 | 0.004886345
0.3840464 | 0.004956739 | 0.3840526 | 0.004870274
0.3850394 | 0.004922006 | 0.3850405 | 0.004827244
0.3860511 | 0.0049134 | 0.3860402 | 0.004830008
0.3870443 | 0.004882238 | 0.3870452 | 0.004803335
0.3880539 | 0.004873609 | 0.3880398 | 0.004784498
0.389035 | 0.004865502 | 0.3890554 | 0.004796867
0.3900278 | 0.004832775 | 0.3900483 | 0.004794167
0.3910331 | 0.004831658 | 0.3910499 | 0.004801511
0.3920564 | 0.004826539 | 0.3920708 | 0.004824585
0.3930353 | 0.00482441 | 0.3930586 | 0.004822521
0.3940404 | 0.004821014 | 0.3940555 | 0.00483503
0.3950266 | 0.004822855 | 0.3950515 | 0.004826876
0.3960327 | 0.004832326 | 0.3960397 | 0.004827214
0.3970447 | 0.004840775 | 0.3970723 | 0.00484712
0.3980334 | 0.004858503 | 0.3980782 | 0.004870633
0.3990312 | 0.004870705 | 0.3990787 | 0.004868193
0.4000487 | 0.004892581 | 0.4000722 | 0.004889505
0.4010538 | 0.004915093 | 0.4010647 | 0.004915934
0.4020388 | 0.004939408 | 0.4020727 | 0.004937297
0.4030594 | 0.00498267 | 0.4030713 | 0.004952437
0.4040535 | 0.005004009 | 0.4040762 | 0.004964715
0.405051 | 0.005025542 | 0.4050726 | 0.004989653
0.4060586 | 0.005057924 | 0.4060898 | 0.004992133
0.4070643 | 0.005073208 | 0.4070642 | 0.005018299
0.4080844 | 0.005079067 | 0.4080578 | 0.005011949
0.409065 | 0.005111711 | 0.4090931 | 0.005051591
0.4100716 | 0.005126113 | 0.4101024 | 0.005056138
0.4110661 | 0.005148233 | 0.4110737 | 0.005078097
0.4120547 | 0.005167513 | 0.412084 | 0.005089914
0.4130657 | 0.00518154 | 0.4130747 | 0.005105671
0.4140537 | 0.00518903 | 0.41408 | 0.005107132
0.4150559 | 0.005204559 | 0.4150738 | 0.005129593
0.4160741 | 0.005226446 | 0.4160461 | 0.005121261
0.4170807 | 0.005222258 | 0.4170581 | 0.005136975
0.4180743 | 0.005249911 | 0.4180716 | 0.005142238
0.4190481 | 0.005233374 | 0.4190544 | 0.005156511
0.420054 | 0.005231914 | 0.4200483 | 0.00516647
0.4210559 | 0.005241592 | 0.4210525 | 0.005179247
0.4220557 | 0.005259602 | 0.4220545 | 0.005188235
0.4230621 | 0.005232026 | 0.4230577 | 0.005194538
0.4240791 | 0.005220438 | 0.424048 | 0.005209556
0.4250477 | 0.005206978 | 0.4250413 | 0.0052195
0.4260418 | 0.005172357 | 0.4260647 | 0.005223919
0.4270427 | 0.005166006 | 0.4270677 | 0.005216245
0.4280574 | 0.005159617 | 0.4280676 | 0.005202714
0.4290611 | 0.005113873 | 0.4290748 | 0.005197523
0.4300736 | 0.005092576 | 0.4300873 | 0.005174814
0.4310446 | 0.005067192 | 0.4310659 | 0.005164527
0.43206 | 0.00505446 | 0.4320431 | 0.005138342
0.4330423 | 0.005035532 | 0.4330521 | 0.005122135
0.4340526 | 0.00501794 | 0.4340508 | 0.005104541
0.4350398 | 0.004994734 | 0.435048 | 0.005090788
0.4360214 | 0.004974103 | 0.4360621 | 0.005057982
0.4370483 | 0.004965877 | 0.4370336 | 0.005077036
0.438038 | 0.004956681 | 0.4380426 | 0.005066786
0.4390588 | 0.004935874 | 0.4390353 | 0.005042757
0.4400501 | 0.004947171 | 0.4400416 | 0.005042326
0.4410444 | 0.004919733 | 0.4410453 | 0.00500315
0.4420629 | 0.004921706 | 0.442029 | 0.004986335
0.4430375 | 0.004917653 | 0.4430038 | 0.00498058
0.4440112 | 0.004895213 | 0.4439925 | 0.004961969
0.4450158 | 0.004897535 | 0.4450187 | 0.004951839
0.4460077 | 0.004890422 | 0.4460195 | 0.00495036
0.4470229 | 0.00489195 | 0.4470372 | 0.00495599
0.4480259 | 0.004878552 | 0.4480498 | 0.004953002
0.4490335 | 0.004910565 | 0.4490451 | 0.004968983
0.4500334 | 0.004923502 | 0.4500756 | 0.004980543
0.4510391 | 0.004928594 | 0.4510642 | 0.004948772
0.4520524 | 0.004932471 | 0.4520591 | 0.004943072
0.453038 | 0.004963485 | 0.4530326 | 0.004934985
0.4540366 | 0.004977057 | 0.4540326 | 0.004925366
0.4550487 | 0.005018462 | 0.4550512 | 0.00491415
0.456057 | 0.005047057 | 0.4560409 | 0.004924344
0.4570535 | 0.005091114 | 0.4570185 | 0.004914892
0.4580401 | 0.005105294 | 0.4580229 | 0.004929987
0.4590486 | 0.005137803 | 0.4590245 | 0.004932387
0.4600427 | 0.005171991 | 0.4600117 | 0.004956871
0.4610276 | 0.005206049 | 0.4610222 | 0.00495515
0.4620371 | 0.005222899 | 0.4620031 | 0.004968195
0.4630405 | 0.005259045 | 0.4630117 | 0.005013006
0.4640387 | 0.005298435 | 0.4640127 | 0.005025979
0.4650371 | 0.005333789 | 0.4650192 | 0.005052042
0.4660273 | 0.0053577 | 0.4660318 | 0.005096528
0.4670441 | 0.005373925 | 0.4670365 | 0.005117613
0.4680392 | 0.005411852 | 0.4680526 | 0.005137384
0.4690427 | 0.005413018 | 0.469031 | 0.005169638
0.4700602 | 0.005449837 | 0.470013 | 0.005211358
0.4710767 | 0.005483914 | 0.4710291 | 0.005255621
0.4720577 | 0.005494009 | 0.4720438 | 0.005282267
0.4730416 | 0.005507575 | 0.4730208 | 0.005320284
0.4740548 | 0.005531699 | 0.474033 | 0.00536486
0.4750697 | 0.005552238 | 0.4750627 | 0.005401683
0.4760724 | 0.005557481 | 0.4760495 | 0.005424753
0.477064 | 0.005572246 | 0.4770394 | 0.005448397
0.4780542 | 0.005580247 | 0.4780307 | 0.005473366
0.4790477 | 0.00557906 | 0.4790303 | 0.005499854
0.4800546 | 0.005584102 | 0.4800202 | 0.005528301
0.4810323 | 0.005579321 | 0.4810041 | 0.005554475
0.4820358 | 0.005587488 | 0.4820336 | 0.005608684
0.4830403 | 0.005578855 | 0.4830509 | 0.005645994
0.4840221 | 0.005563352 | 0.4840575 | 0.005696026
0.4850314 | 0.005558923 | 0.4850497 | 0.00572022
0.4860201 | 0.005560918 | 0.4860449 | 0.005730054
0.487027 | 0.00556682 | 0.487036 | 0.005765446
0.4880353 | 0.00556143 | 0.4880563 | 0.005787285
0.489026 | 0.0055725 | 0.4890646 | 0.00579216
0.4900148 | 0.0055641 | 0.4900458 | 0.005813456
0.4910221 | 0.005584539 | 0.4910564 | 0.005833532
0.4920247 | 0.005588272 | 0.4920585 | 0.005841172
0.4930319 | 0.005602935 | 0.4930019 | 0.005850803
0.4940315 | 0.005628352 | 0.4940123 | 0.005866064
0.4950624 | 0.005630098 | 0.4950315 | 0.005877235
0.496038 | 0.005643915 | 0.4960415 | 0.005899709
0.4969884 | 0.00565404 | 0.4970158 | 0.005889648
0.4979987 | 0.005680673 | 0.4979923 | 0.005903145
0.4990041 | 0.005697445 | 0.4989976 | 0.005922113
0.500008 | 0.005737874 | 0.4999974 | 0.005946563
0.5009898 | 0.005765351 | 0.5010123 | 0.005957313
0.5019841 | 0.005798115 | 0.501989 | 0.005978003
0.5029995 | 0.005853959 | 0.5029865 | 0.005985478
0.5040013 | 0.005886434 | 0.5040015 | 0.006009972
0.504989 | 0.005938008 | 0.5050127 | 0.006038421
0.5059927 | 0.00598922 | 0.5059922 | 0.006083044
0.5070293 | 0.0060588 | 0.5070076 | 0.006126901
0.5080098 | 0.006116375 | 0.5080234 | 0.006157344
0.5090292 | 0.006194539 | 0.5090229 | 0.006184958
0.5100285 | 0.006250254 | 0.5099955 | 0.006213682
0.5110319 | 0.006328583 | 0.5110015 | 0.006245295
0.512026 | 0.006380078 | 0.5119836 | 0.006268733
0.5130235 | 0.006469093 | 0.5129962 | 0.006320962
0.5140438 | 0.006539296 | 0.5140148 | 0.006368246
0.5150305 | 0.006600113 | 0.5150042 | 0.006420699
0.5160224 | 0.006670703 | 0.5159882 | 0.006490332
0.5170246 | 0.006739718 | 0.5169877 | 0.006550432
0.5180083 | 0.006797709 | 0.5179865 | 0.006626616
0.5190066 | 0.006870263 | 0.5189703 | 0.006682078
0.5200124 | 0.006943964 | 0.5199982 | 0.006793417
0.5210351 | 0.007017608 | 0.5210089 | 0.006862944
0.5220228 | 0.007105751 | 0.5220088 | 0.006937304
0.5230026 | 0.007173395 | 0.5229885 | 0.007029092
0.5240142 | 0.007258087 | 0.5240048 | 0.007105351
0.5250109 | 0.00732625 | 0.5250112 | 0.007195514
0.5260277 | 0.00741445 | 0.5260077 | 0.007305121
0.5270381 | 0.007492242 | 0.5270153 | 0.007392651
0.5280487 | 0.007538911 | 0.5280204 | 0.007496748
0.5290251 | 0.007595609 | 0.5290203 | 0.007592935
0.5300028 | 0.007656627 | 0.5300384 | 0.007710556
0.5310165 | 0.007713231 | 0.5310473 | 0.007807692
0.5320075 | 0.007786825 | 0.5320365 | 0.007910834
0.533004 | 0.007848387 | 0.53303 | 0.008017521
0.5340124 | 0.007917396 | 0.5340191 | 0.008117557
0.5349995 | 0.008000411 | 0.5350053 | 0.008215191
0.5360088 | 0.008074482 | 0.5359913 | 0.008321693
0.5369708 | 0.008120588 | 0.5369872 | 0.008438439
0.5379622 | 0.008199718 | 0.5379742 | 0.008558514
0.5389643 | 0.008289734 | 0.5389852 | 0.008672374
0.5399737 | 0.008376253 | 0.5400019 | 0.008821436
0.5409716 | 0.00847299 | 0.5409985 | 0.008960795
0.5419821 | 0.008564852 | 0.5419952 | 0.009080189
0.5429499 | 0.008667128 | 0.5429782 | 0.009207717
0.5439509 | 0.0087611 | 0.5439649 | 0.00932707
0.5449622 | 0.008849627 | 0.5449836 | 0.009464589
0.5459669 | 0.008983439 | 0.5460023 | 0.009585103
0.5469462 | 0.009101822 | 0.5469921 | 0.009722628
0.5479628 | 0.009249205 | 0.5479982 | 0.00984203
0.5489458 | 0.009390251 | 0.5490053 | 0.00998863
0.5499659 | 0.009540478 | 0.5500087 | 0.01014634
0.5509701 | 0.009706128 | 0.551001 | 0.01028676
0.5519696 | 0.009887333 | 0.5519926 | 0.01045334
0.5529532 | 0.01003977 | 0.5530871 | 0.01082511
0.5539533 | 0.01022474 | 0.5541663 | 0.01091933
0.5549614 | 0.01038993 | 0.5551518 | 0.011011
0.5560709 | 0.01064912 | 0.5561686 | 0.01113483
0.5572498 | 0.01097937 | 0.5571309 | 0.01124312
0.5582553 | 0.01111802 | 0.5581579 | 0.01139912
0.5592331 | 0.01126286 | 0.5591547 | 0.01155732
0.5602424 | 0.01143127 | 0.5601407 | 0.01171639
0.5612293 | 0.01160565 | 0.5611552 | 0.01189444
0.5622353 | 0.01176962 | 0.562174 | 0.01207303
0.5632594 | 0.01196271 | 0.5631601 | 0.01224751
0.5642379 | 0.01214008 | 0.564134 | 0.01238621
0.5652342 | 0.01232462 | 0.5651321 | 0.01255298
0.5662506 | 0.01251705 | 0.5661429 | 0.01272565
0.5672404 | 0.01273326 | 0.5671441 | 0.01293494
0.5682663 | 0.01291193 | 0.5681574 | 0.01312412
0.5692538 | 0.0131234 | 0.5691387 | 0.01332814
0.5702519 | 0.01331119 | 0.5701646 | 0.01352899
0.5712335 | 0.01348079 | 0.5711523 | 0.01376008
0.5722293 | 0.0136663 | 0.5721371 | 0.01398046
0.5732458 | 0.01383606 | 0.573131 | 0.01418622
0.5742382 | 0.01401382 | 0.5741377 | 0.01439068
0.5752087 | 0.01422233 | 0.5751476 | 0.01462211
0.5762349 | 0.01442644 | 0.5761144 | 0.01483092
0.5772065 | 0.0146305 | 0.5771287 | 0.0150703
0.5782151 | 0.01482086 | 0.5781376 | 0.01530306
0.579235 | 0.01502895 | 0.5791239 | 0.01551871
0.5802246 | 0.01524792 | 0.5801302 | 0.01576024
0.5812196 | 0.01546236 | 0.5811199 | 0.01599806
0.5822189 | 0.01568208 | 0.5821134 | 0.01623163
0.5832226 | 0.01590355 | 0.5831166 | 0.01650041
0.5842128 | 0.01612598 | 0.5841161 | 0.01676987
0.5852137 | 0.01635086 | 0.5851174 | 0.01706133
0.5862361 | 0.01658311 | 0.5861276 | 0.0173402
0.5872123 | 0.01681328 | 0.5871361 | 0.01761582
0.5882124 | 0.0170599 | 0.5881373 | 0.01790247
0.589244 | 0.0173209 | 0.5891565 | 0.01816813
0.5902175 | 0.01756059 | 0.5900995 | 0.01843459
0.5912302 | 0.01782578 | 0.5911016 | 0.01870864
0.5922105 | 0.01810117 | 0.5921312 | 0.01901206
0.5932149 | 0.01838961 | 0.593124 | 0.01931295
0.5942055 | 0.01866804 | 0.5941088 | 0.01957737
0.5952007 | 0.01893422 | 0.5951079 | 0.01987308
0.5962149 | 0.01923804 | 0.5961213 | 0.02016617
0.5972003 | 0.01949583 | 0.5971013 | 0.02042798
0.5982062 | 0.01980521 | 0.5980988 | 0.02070758
0.599198 | 0.02007753 | 0.5990924 | 0.02099635
0.6002126 | 0.02034981 | 0.6000961 | 0.02129352
0.6012071 | 0.02063172 | 0.6011047 | 0.02157716
0.6021982 | 0.02091247 | 0.6020952 | 0.02185315
0.603222 | 0.02119183 | 0.6030988 | 0.02215055
0.6042131 | 0.02147822 | 0.6040815 | 0.02243291
0.6052256 | 0.02175707 | 0.605121 | 0.02272002
0.6062282 | 0.02201449 | 0.6061168 | 0.02301055
0.6072328 | 0.02225849 | 0.607129 | 0.02327834
0.6082194 | 0.02252395 | 0.6081066 | 0.02354872
0.609246 | 0.02277555 | 0.6091159 | 0.02379106
0.6102193 | 0.02302434 | 0.6101121 | 0.024036
0.6112174 | 0.02325403 | 0.6110994 | 0.02427735
0.6122243 | 0.0234873 | 0.6121088 | 0.0245194
0.6132216 | 0.02371123 | 0.6130895 | 0.02477397
0.6141909 | 0.02394881 | 0.6140817 | 0.02502319
0.6151934 | 0.02416521 | 0.6150726 | 0.02527676
0.6161993 | 0.02440481 | 0.616064 | 0.02552444
0.6171967 | 0.02462021 | 0.6170838 | 0.02576324
0.6181926 | 0.024814 | 0.6180831 | 0.02599479
0.6191966 | 0.02503335 | 0.6190637 | 0.02623608
0.6201792 | 0.02524358 | 0.6200575 | 0.02645829
0.6211884 | 0.02545887 | 0.6210796 | 0.02670701
0.6221963 | 0.02567396 | 0.6220875 | 0.02695321
0.6231772 | 0.02586585 | 0.6230643 | 0.02719256
0.6241943 | 0.02607362 | 0.6240782 | 0.02739416
0.625197 | 0.02627257 | 0.625069 | 0.02761286
0.6261968 | 0.02648393 | 0.6260611 | 0.02782355
0.6271934 | 0.02668297 | 0.6270881 | 0.02802433
0.6281927 | 0.02688368 | 0.6280811 | 0.02825655
0.6291972 | 0.02711441 | 0.6290881 | 0.02848848
0.6302019 | 0.02732911 | 0.6300731 | 0.0286993
0.6312091 | 0.02754342 | 0.6310625 | 0.02889785
0.6321923 | 0.02774112 | 0.6320834 | 0.02909556
0.6331978 | 0.02794219 | 0.6330725 | 0.02931645
0.6341996 | 0.02813841 | 0.6340556 | 0.02952363
0.6351978 | 0.02832857 | 0.635069 | 0.0297174
0.6361817 | 0.028513 | 0.6360609 | 0.02991403
0.6371908 | 0.02869854 | 0.6370685 | 0.03010593
0.6382088 | 0.02886454 | 0.6380802 | 0.03029225
0.6391819 | 0.02901115 | 0.6390433 | 0.03047776
0.6401784 | 0.02915106 | 0.6400558 | 0.03064505
0.6411789 | 0.02929875 | 0.6410667 | 0.03082084
0.6421809 | 0.02943302 | 0.6420594 | 0.03098318
0.6431837 | 0.0295733 | 0.6430598 | 0.03113562
0.6441833 | 0.02970379 | 0.6440688 | 0.03126784
0.6451855 | 0.02982209 | 0.6450768 | 0.03141208
0.6461971 | 0.02992048 | 0.6460503 | 0.03151738
0.647173 | 0.0299986 | 0.6470779 | 0.03163539
0.648187 | 0.03006062 | 0.6480564 | 0.03175326
0.6491808 | 0.0301161 | 0.6490589 | 0.03188165
0.6501677 | 0.03017486 | 0.6500449 | 0.03198494
0.6511812 | 0.03023462 | 0.6510465 | 0.03209092
0.6521838 | 0.03028644 | 0.6520576 | 0.03217857
0.6531783 | 0.03030515 | 0.6530451 | 0.03227018
0.6541765 | 0.03034105 | 0.654046 | 0.03235402
0.6551707 | 0.03035679 | 0.6550487 | 0.03242803
0.6561725 | 0.03038023 | 0.6560665 | 0.03246866
0.6571848 | 0.03040064 | 0.6570517 | 0.03250084
0.6581635 | 0.03040574 | 0.6580382 | 0.03251086
0.6591632 | 0.03040008 | 0.6590446 | 0.03253109
0.6601583 | 0.03039469 | 0.6600522 | 0.03252664
0.6611673 | 0.03039705 | 0.6610442 | 0.03254563
0.6621602 | 0.03036139 | 0.6620516 | 0.03253182
0.6631576 | 0.0303388 | 0.6630419 | 0.03251106
0.6641498 | 0.03031096 | 0.6640204 | 0.03247383
0.6651892 | 0.03032045 | 0.6650251 | 0.03244814
0.6661738 | 0.030303 | 0.6660704 | 0.03242923
0.6671726 | 0.03027304 | 0.6670484 | 0.0323825
0.6681623 | 0.030252 | 0.6680314 | 0.03230585
0.6691655 | 0.03021204 | 0.6690346 | 0.03226134
0.6701515 | 0.03016712 | 0.6700374 | 0.03219633
0.6711674 | 0.03014743 | 0.6710176 | 0.03213893
0.6721587 | 0.03011224 | 0.6720256 | 0.03207236
0.6731558 | 0.03001887 | 0.6730342 | 0.03199963
0.6741447 | 0.02993741 | 0.6740388 | 0.03193181
0.6751462 | 0.02984855 | 0.6750453 | 0.03186419
0.67614 | 0.02975761 | 0.6760513 | 0.03175561
0.6771449 | 0.02966663 | 0.6770576 | 0.03165193
0.6781305 | 0.02956545 | 0.6780319 | 0.03153183
0.6791307 | 0.02947352 | 0.6790369 | 0.03142121
0.6801534 | 0.02937014 | 0.6800438 | 0.0313226
0.6811465 | 0.02924402 | 0.6810693 | 0.03120047
0.6821505 | 0.02909691 | 0.6820479 | 0.0310506
0.6831636 | 0.02897245 | 0.6830387 | 0.03091368
0.6841545 | 0.02881292 | 0.6840436 | 0.03077767
0.6851376 | 0.02863852 | 0.685055 | 0.0306466
0.6861634 | 0.02846483 | 0.6860544 | 0.03051173
0.6871639 | 0.02828858 | 0.6870448 | 0.0303442
0.6881692 | 0.0281048 | 0.6880378 | 0.03020382
0.6891558 | 0.0279001 | 0.6890537 | 0.03004788
0.690166 | 0.02771844 | 0.6900551 | 0.02987922
0.6911426 | 0.02751458 | 0.6910416 | 0.02971486
0.6921239 | 0.02731246 | 0.6920429 | 0.02953873
0.6931289 | 0.02711372 | 0.6930346 | 0.02937971
0.6941192 | 0.02691289 | 0.6940238 | 0.02919036
0.6951252 | 0.02671469 | 0.6950257 | 0.02901728
0.6961459 | 0.02651828 | 0.6960531 | 0.028839
0.6971338 | 0.02630296 | 0.6970497 | 0.02865957
0.6981421 | 0.02607317 | 0.6980334 | 0.02846068
0.6991351 | 0.02583939 | 0.6990228 | 0.0282538
0.7001366 | 0.02563513 | 0.700051 | 0.02804128
0.7011392 | 0.02539087 | 0.7010576 | 0.02785578
0.7021301 | 0.02516809 | 0.7020364 | 0.02763449
0.7031374 | 0.02494472 | 0.7030442 | 0.02743252
0.7041295 | 0.02472863 | 0.7040426 | 0.02721247
0.7051516 | 0.02451516 | 0.7050315 | 0.02698401
0.7061581 | 0.02430359 | 0.7060558 | 0.02675301
0.7071473 | 0.02405569 | 0.707045 | 0.02651792
0.7081315 | 0.0238219 | 0.708033 | 0.02628011
0.7091458 | 0.02359953 | 0.7090489 | 0.02604271
0.7101483 | 0.02336994 | 0.7100475 | 0.02577206
0.7111472 | 0.02313399 | 0.7110598 | 0.02551552
0.7121463 | 0.02291606 | 0.7120731 | 0.02527365
0.7131309 | 0.02267564 | 0.7130445 | 0.02501098
0.7141382 | 0.02244819 | 0.7140471 | 0.02476076
0.7151535 | 0.02219437 | 0.7150536 | 0.0245036
0.7161505 | 0.0219311 | 0.7160423 | 0.02421758
0.7171214 | 0.02165297 | 0.7170284 | 0.02394228
0.718151 | 0.02142658 | 0.718032 | 0.02368594
0.7191476 | 0.02116617 | 0.7190336 | 0.02341306
0.7201414 | 0.02090454 | 0.7200432 | 0.02315208
0.7211378 | 0.0206418 | 0.721058 | 0.02288102
0.7221465 | 0.0203836 | 0.7220522 | 0.02261403
0.7231479 | 0.02011668 | 0.7230542 | 0.02232668
0.7241548 | 0.01987039 | 0.7240655 | 0.02203255
0.7251452 | 0.01958929 | 0.7250837 | 0.0217408
0.7261842 | 0.0193013 | 0.7260674 | 0.02144529
0.7271568 | 0.01901861 | 0.7270368 | 0.02114922
0.7281745 | 0.01872723 | 0.7280574 | 0.02085161
0.7291451 | 0.01844926 | 0.7290606 | 0.02055525
0.7301604 | 0.01817153 | 0.7300414 | 0.02026834
0.7311624 | 0.01789772 | 0.7310488 | 0.02000597
0.7321329 | 0.01760017 | 0.7320363 | 0.01974221
0.7331218 | 0.0173253 | 0.7330589 | 0.01945842
0.73415 | 0.0170661 | 0.7340528 | 0.01916412
0.7351608 | 0.0168166 | 0.7350366 | 0.01886685
0.7361503 | 0.01655738 | 0.7360385 | 0.01857838
0.737131 | 0.01629134 | 0.7370363 | 0.01829163
0.7381421 | 0.01604131 | 0.7380515 | 0.01803477
0.7391456 | 0.01579048 | 0.7390473 | 0.01775758
0.7401431 | 0.01554885 | 0.7400463 | 0.01750094
0.7411479 | 0.01531091 | 0.7410374 | 0.01721996
0.7421476 | 0.0150778 | 0.7420437 | 0.01697443
0.7431448 | 0.01484666 | 0.7430451 | 0.01671553
0.7441444 | 0.01465399 | 0.7440559 | 0.01647348
0.7451468 | 0.01444867 | 0.7450476 | 0.01620989
0.7461461 | 0.01426769 | 0.7460409 | 0.01595065
0.7471608 | 0.01408946 | 0.7470255 | 0.01570175
0.7481391 | 0.01389914 | 0.7480361 | 0.01546447
0.7491492 | 0.01373441 | 0.7490444 | 0.01522546
0.7501513 | 0.01357492 | 0.7500521 | 0.0150012
0.7511326 | 0.01342341 | 0.7510377 | 0.01479638
0.7521372 | 0.01325024 | 0.7520412 | 0.01459415
0.7531647 | 0.01309805 | 0.7530172 | 0.0143847
0.7541236 | 0.01291507 | 0.754045 | 0.01417736
0.7551365 | 0.01275889 | 0.755051 | 0.0139841
0.7561435 | 0.01262281 | 0.7560353 | 0.01379524
0.757137 | 0.01249438 | 0.757032 | 0.01360305
0.7581515 | 0.01235848 | 0.7580258 | 0.01340188
0.7591394 | 0.01222032 | 0.7590313 | 0.01320006
0.760168 | 0.01210638 | 0.760054 | 0.01301877
0.7611645 | 0.01197347 | 0.7610633 | 0.01284633
0.7621807 | 0.01184983 | 0.76206 | 0.01269298
0.7631695 | 0.01171828 | 0.7630691 | 0.01253685
0.7641734 | 0.01155807 | 0.7640524 | 0.01241102
0.7651561 | 0.01142155 | 0.7650489 | 0.01227786
0.7661613 | 0.01128378 | 0.7660385 | 0.01213857
0.7671521 | 0.0111616 | 0.7670404 | 0.0120117
0.7681601 | 0.01104649 | 0.7680582 | 0.01187083
0.769151 | 0.01093345 | 0.7690453 | 0.01173198
0.7701364 | 0.01082781 | 0.7700387 | 0.01160647
0.7711321 | 0.0107226 | 0.7710195 | 0.01149732
0.7721179 | 0.0106146 | 0.7720225 | 0.01139007
0.7731208 | 0.01053137 | 0.7730244 | 0.01130343
0.7741277 | 0.01042483 | 0.7740219 | 0.0112187
0.7751369 | 0.01033918 | 0.774996 | 0.01115166
0.7761348 | 0.01026112 | 0.7760186 | 0.01109092
0.7771204 | 0.01015765 | 0.7770172 | 0.01102496
0.7781088 | 0.01006992 | 0.7780095 | 0.01095128
0.7791149 | 0.01000645 | 0.7789901 | 0.01085212
0.780136 | 0.009938494 | 0.7800037 | 0.01075372
0.7811238 | 0.009866638 | 0.7810109 | 0.01066805
0.7821392 | 0.00980192 | 0.7820265 | 0.01061581
0.7831378 | 0.009739362 | 0.7830366 | 0.01055405
0.7841374 | 0.009684116 | 0.784026 | 0.0104895
0.7851356 | 0.009643049 | 0.7850195 | 0.01045612
0.78613 | 0.009601207 | 0.7860181 | 0.01042198
0.7871362 | 0.009559225 | 0.7870526 | 0.01039086
0.788141 | 0.009517269 | 0.7880434 | 0.01035313
0.7891221 | 0.009478504 | 0.7890372 | 0.01031131
0.7901266 | 0.009451418 | 0.7900044 | 0.01024627
0.7911286 | 0.009415858 | 0.7910281 | 0.01017419
0.7921512 | 0.009411157 | 0.7920225 | 0.01010122
0.7931373 | 0.009387688 | 0.7930437 | 0.01005899
0.7941175 | 0.009365529 | 0.7940453 | 0.01001664
0.7951396 | 0.009337568 | 0.795037 | 0.009972542
0.7961066 | 0.009302875 | 0.7960239 | 0.009943326
0.7971318 | 0.009264007 | 0.796999 | 0.009938927
0.7981235 | 0.009237869 | 0.7980191 | 0.009924739
0.7991329 | 0.009216441 | 0.7990223 | 0.009897292
0.8001188 | 0.00918039 | 0.8000278 | 0.009877769
0.8011358 | 0.009155249 | 0.8010113 | 0.009833722
0.8021265 | 0.009137268 | 0.8020129 | 0.009790366
0.8031201 | 0.009115077 | 0.8030167 | 0.009729159
0.8041332 | 0.009091035 | 0.8040428 | 0.009684673
0.8051148 | 0.009049048 | 0.8050388 | 0.009646552
0.8061209 | 0.009005632 | 0.8060031 | 0.00960544
0.8071391 | 0.008965395 | 0.807025 | 0.009576666
0.8081642 | 0.008924364 | 0.8080525 | 0.009559852
0.8091351 | 0.008855895 | 0.8090415 | 0.009555281
0.8101235 | 0.008809905 | 0.8100076 | 0.00953142
0.8111009 | 0.008746852 | 0.8109916 | 0.009506049
0.8121143 | 0.008696645 | 0.8120136 | 0.009463047
0.8131342 | 0.008667073 | 0.8130115 | 0.009414522
0.8141105 | 0.008637919 | 0.8140001 | 0.009345412
0.8151203 | 0.008620017 | 0.8150043 | 0.009296218
0.8161117 | 0.008589056 | 0.8160221 | 0.009253262
0.8171142 | 0.008535813 | 0.8170107 | 0.009217842
0.8181203 | 0.008505393 | 0.8179973 | 0.009191283
0.8191049 | 0.008468894 | 0.8190159 | 0.0091785
0.8201239 | 0.008431508 | 0.8200101 | 0.009174002
0.8211182 | 0.008394366 | 0.8210223 | 0.009173718
0.8221036 | 0.008363629 | 0.8220282 | 0.009165681
0.8231146 | 0.008347012 | 0.8230373 | 0.009136921
0.8241159 | 0.00835292 | 0.8240308 | 0.009085183
0.8251099 | 0.008351012 | 0.8250187 | 0.009033661
0.8261281 | 0.008344489 | 0.8260297 | 0.008991622
0.827122 | 0.008343231 | 0.8270327 | 0.008958454
0.8280903 | 0.008345627 | 0.8280279 | 0.008917793
0.8291242 | 0.008342196 | 0.8290003 | 0.008887635
0.8301113 | 0.00835313 | 0.8300095 | 0.008872427
0.8311075 | 0.008339029 | 0.8309994 | 0.008867406
0.8321145 | 0.008329907 | 0.832026 | 0.008882937
0.8331303 | 0.008318952 | 0.83301 | 0.008879244
0.8341106 | 0.008292061 | 0.8340013 | 0.008851509
0.8351096 | 0.008291017 | 0.8350028 | 0.008824924
0.8361214 | 0.008300897 | 0.8360149 | 0.008775866
0.8371286 | 0.008294677 | 0.8370302 | 0.008726677
0.8381268 | 0.008296568 | 0.8380173 | 0.008685393
0.8391274 | 0.008291799 | 0.839026 | 0.008663205
0.8401363 | 0.008286011 | 0.8400176 | 0.008642019
0.8411209 | 0.008269489 | 0.8410219 | 0.008640515
0.8421301 | 0.008254321 | 0.8420295 | 0.008652237
0.8431358 | 0.008211886 | 0.8430433 | 0.008676183
0.8441276 | 0.00818041 | 0.8440383 | 0.00869558
0.8451197 | 0.008145702 | 0.8450198 | 0.008697624
0.8461214 | 0.008114734 | 0.8460242 | 0.008671383
0.8471108 | 0.008091689 | 0.8470197 | 0.008633838
0.8481301 | 0.008074449 | 0.848008 | 0.008610368
0.8490867 | 0.008061114 | 0.8489974 | 0.008568617
0.8500931 | 0.008021229 | 0.8500135 | 0.008548447
0.8511059 | 0.007993639 | 0.8510097 | 0.008533812
0.852099 | 0.007974207 | 0.8519924 | 0.008545391
0.8530974 | 0.007953701 | 0.8529647 | 0.008556034
0.8541105 | 0.007931798 | 0.8540035 | 0.008571947
0.8551118 | 0.007900755 | 0.8549995 | 0.008604355
0.8561077 | 0.007859891 | 0.8559989 | 0.008631243
0.8571137 | 0.007841522 | 0.8569841 | 0.008625142
0.8580903 | 0.007824726 | 0.8579963 | 0.008605794
0.8591079 | 0.007819635 | 0.8590091 | 0.008576401
0.8601182 | 0.007808165 | 0.8600096 | 0.008536954
0.8611172 | 0.007803252 | 0.8610116 | 0.008499862
0.8621179 | 0.007790076 | 0.8619981 | 0.008486789
0.8631271 | 0.00780282 | 0.8629869 | 0.008475565
0.8641087 | 0.007804101 | 0.8639858 | 0.008476024
0.8651277 | 0.007807567 | 0.8649849 | 0.00850968
0.8661258 | 0.007800328 | 0.8659958 | 0.008561283
0.8671104 | 0.007808806 | 0.8669826 | 0.008585349
0.8681067 | 0.007793446 | 0.8679856 | 0.008582333
0.8691126 | 0.00782226 | 0.8689833 | 0.008554158
0.8701064 | 0.007844243 | 0.8699953 | 0.008524307
0.8710924 | 0.007852931 | 0.8709833 | 0.008485179
0.8721028 | 0.007865675 | 0.8719786 | 0.008457081
0.8730814 | 0.00786676 | 0.8730141 | 0.008454266
0.8740925 | 0.007874061 | 0.8739876 | 0.008451434
0.8751031 | 0.007886603 | 0.8749782 | 0.008462885
0.8761001 | 0.007889719 | 0.8760014 | 0.008494686
0.8770797 | 0.007878746 | 0.8769947 | 0.00852922
0.8780978 | 0.007873671 | 0.8779988 | 0.008541441
0.8791037 | 0.007876872 | 0.8790109 | 0.00851492
0.8801163 | 0.007890831 | 0.8799983 | 0.008477722
0.8811041 | 0.007895605 | 0.880989 | 0.008437988
0.8821153 | 0.007884812 | 0.8819982 | 0.008392679
0.8830923 | 0.007871086 | 0.8829928 | 0.008356786
0.8840976 | 0.007859279 | 0.8839911 | 0.008333098
0.8851018 | 0.007854116 | 0.884989 | 0.008332608
0.8861258 | 0.007831026 | 0.886009 | 0.008341811
0.8871126 | 0.007814918 | 0.8870306 | 0.008365523
0.8880883 | 0.007765959 | 0.8879866 | 0.008399954
0.8890836 | 0.007742591 | 0.8889799 | 0.008405613
0.8900822 | 0.007723012 | 0.8899801 | 0.008394911
0.8910915 | 0.007709647 | 0.8909998 | 0.008368803
0.8921047 | 0.007730012 | 0.8920129 | 0.008332686
0.8930715 | 0.007707059 | 0.8929904 | 0.008296173
0.8940868 | 0.007692465 | 0.8939719 | 0.008247039
0.8950769 | 0.007689947 | 0.8949866 | 0.008216094
0.8960919 | 0.007684256 | 0.8959956 | 0.00821354
0.8970764 | 0.007673761 | 0.8969966 | 0.008227209
0.8980942 | 0.007666497 | 0.8979822 | 0.008242452
0.89909 | 0.007648525 | 0.8989806 | 0.008260179
0.9000916 | 0.007653369 | 0.8999819 | 0.008264285
0.9010743 | 0.007656609 | 0.9009899 | 0.008266148
0.9021004 | 0.007677789 | 0.901974 | 0.00824964
0.9030787 | 0.007699308 | 0.90296 | 0.008222112
0.9040941 | 0.007726204 | 0.9039731 | 0.00818368
0.9050595 | 0.00773484 | 0.9049712 | 0.008149325
0.9060707 | 0.007760848 | 0.9059907 | 0.008127465
0.9070752 | 0.007801233 | 0.906974 | 0.008122247
0.9080572 | 0.007816491 | 0.9079565 | 0.008125028
0.9090666 | 0.007819885 | 0.9089461 | 0.00814893
0.910063 | 0.007823867 | 0.9099905 | 0.008204486
0.9110647 | 0.007803796 | 0.9109728 | 0.008240361
0.9120792 | 0.007828035 | 0.9119816 | 0.008268569
0.913055 | 0.007846072 | 0.9129743 | 0.008266886
0.9140667 | 0.007860013 | 0.9139822 | 0.008258584
0.9150567 | 0.007885797 | 0.9149681 | 0.008235013
0.9160587 | 0.00789947 | 0.9159787 | 0.008206087
0.91709 | 0.007918588 | 0.9169933 | 0.008195402
0.9180686 | 0.007929667 | 0.9179724 | 0.008190725
0.9190634 | 0.007910871 | 0.9189826 | 0.008189085
0.9200604 | 0.007905291 | 0.9199951 | 0.008230895
0.9210674 | 0.007883233 | 0.9209993 | 0.008287841
0.9220757 | 0.007862633 | 0.9219984 | 0.008337792
0.9230671 | 0.007841149 | 0.9229781 | 0.00837548
0.9240787 | 0.007846348 | 0.9239936 | 0.008393901
0.925075 | 0.007822883 | 0.9249933 | 0.008383847
0.9260726 | 0.007818891 | 0.9259956 | 0.008363297
0.9270487 | 0.007818122 | 0.9269571 | 0.008336207
0.9280463 | 0.007824361 | 0.927958 | 0.008302098
0.9290391 | 0.007830433 | 0.9289565 | 0.008295513
0.9300295 | 0.00783651 | 0.9299532 | 0.008310075
0.9310578 | 0.007816417 | 0.9309623 | 0.008345356
0.9320495 | 0.007798034 | 0.9319599 | 0.008391326
0.9330571 | 0.007788467 | 0.9329382 | 0.008442874
0.9340566 | 0.007773126 | 0.9339715 | 0.008482811
0.9350542 | 0.007759409 | 0.9349722 | 0.008497805
0.9360499 | 0.00776303 | 0.9359738 | 0.008496482
0.9370547 | 0.007774659 | 0.9369823 | 0.008475567
0.938067 | 0.007809182 | 0.9379457 | 0.008446621
0.9390501 | 0.00782808 | 0.9389712 | 0.008432291
0.9400656 | 0.007854441 | 0.9399759 | 0.008430715
0.9410703 | 0.007878888 | 0.9409736 | 0.008450295
0.9420678 | 0.007902034 | 0.9419402 | 0.008461269
0.9430564 | 0.007901872 | 0.9429529 | 0.0084881
0.9440597 | 0.007916685 | 0.9439668 | 0.008531507
0.9450492 | 0.007929626 | 0.9449565 | 0.00856846
0.9460465 | 0.007957319 | 0.9459493 | 0.008582035
0.9470543 | 0.007961431 | 0.9469481 | 0.008568532
0.9480662 | 0.007987493 | 0.9479582 | 0.008541615
0.9490402 | 0.007996042 | 0.9489576 | 0.008516598
0.9500414 | 0.008031638 | 0.9499571 | 0.008479513
0.9510612 | 0.008065789 | 0.9509391 | 0.008465564
0.9520324 | 0.008097769 | 0.9519747 | 0.008473004
0.9530519 | 0.008109518 | 0.952949 | 0.008498452
0.9540435 | 0.008123405 | 0.9539455 | 0.008509196
0.9550477 | 0.00812644 | 0.9549621 | 0.008552777
0.9560366 | 0.008132803 | 0.9559461 | 0.00858051
0.9570694 | 0.008134952 | 0.9569458 | 0.008607123
0.9580564 | 0.00812959 | 0.9579563 | 0.008603321
0.9590772 | 0.008136792 | 0.9589723 | 0.008594
0.9600711 | 0.008143312 | 0.9599601 | 0.008565774
0.9610748 | 0.008154215 | 0.9609639 | 0.008537539
0.9620811 | 0.008160248 | 0.9619721 | 0.008526553
0.9630526 | 0.008154122 | 0.9629852 | 0.008530144
0.9640906 | 0.00816404 | 0.9639742 | 0.008543701
0.9650708 | 0.00816571 | 0.964971 | 0.008568433
0.9660451 | 0.008142069 | 0.9659522 | 0.008604033
0.9670466 | 0.008118866 | 0.9669477 | 0.008629411
0.968029 | 0.008111971 | 0.9679394 | 0.008670452
0.9690552 | 0.008116813 | 0.9689503 | 0.008678577
0.9700702 | 0.008132193 | 0.9699646 | 0.008669912
0.9710505 | 0.008151778 | 0.9709393 | 0.008635693
0.972056 | 0.008152152 | 0.9719664 | 0.008622702
0.9730438 | 0.008159729 | 0.972953 | 0.008602362
0.9740295 | 0.008150614 | 0.9739428 | 0.008599238
0.9750485 | 0.008159709 | 0.9749396 | 0.008618999
0.9760467 | 0.008172172 | 0.9759491 | 0.008662665
0.9770477 | 0.008171586 | 0.9769352 | 0.008692669
0.9780544 | 0.008159658 | 0.9779367 | 0.008741478
0.9790529 | 0.008159788 | 0.978959 | 0.008795187
0.9800455 | 0.00815891 | 0.9799684 | 0.008826106
0.9810556 | 0.008186911 | 0.9809487 | 0.008821791
0.9820446 | 0.008219448 | 0.981936 | 0.008806948
0.9830515 | 0.008265791 | 0.982952 | 0.008796424
0.9840554 | 0.008289973 | 0.9839404 | 0.008784924
0.9850452 | 0.008315762 | 0.9849542 | 0.008789563
0.9860509 | 0.008342339 | 0.9859158 | 0.008805548
0.9870362 | 0.008375605 | 0.9869474 | 0.008852241
0.9880332 | 0.008380292 | 0.9879406 | 0.008896716
0.9890431 | 0.008408709 | 0.9889629 | 0.008963223
0.990045 | 0.008429723 | 0.9899333 | 0.009015881
0.9910535 | 0.008459593 | 0.9909246 | 0.009047385
0.9920346 | 0.008474005 | 0.9919494 | 0.009060489
0.9930496 | 0.008515263 | 0.9929547 | 0.009072689
0.9940274 | 0.008542934 | 0.9939459 | 0.009072543
0.9950284 | 0.008563491 | 0.9949451 | 0.009057674
0.9960493 | 0.008599283 | 0.9959657 | 0.009065795
0.9970634 | 0.008637814 | 0.9969426 | 0.00908275
0.9980584 | 0.008665633 | 0.9979429 | 0.009105355
0.9990392 | 0.00868442 | 0.9989544 | 0.009152772
0.9998891 | 0.008697034 | 0.9998603 | 0.009207349
1.000318 | 0.008691868 | 1.000264 | 0.009215851
0.9997487 | 0.007726688 | 0.9997459 | 0.008256648
0.9987499 | 0.006635245 | 0.9987627 | 0.00718439
0.9977522 | 0.00598229 | 0.9977666 | 0.006524911
0.996748 | 0.005555197 | 0.9967338 | 0.006054158
0.9957561 | 0.005251111 | 0.995742 | 0.005716758
0.9947568 | 0.005027202 | 0.9947527 | 0.005455865
0.9937485 | 0.004836923 | 0.9937459 | 0.005249404
0.9927439 | 0.004656857 | 0.9927433 | 0.005096031
0.9916488 | 0.004477994 | 0.99175 | 0.004968439
0.9906147 | 0.004328018 | 0.990739 | 0.00486829
0.9896139 | 0.004208251 | 0.9897313 | 0.004787767
0.9886025 | 0.00408323 | 0.9887405 | 0.004733102
0.9876197 | 0.003983845 | 0.9877434 | 0.004666829
0.9865841 | 0.003878816 | 0.986735 | 0.004591923
0.9855923 | 0.003790425 | 0.9856427 | 0.004480373
0.9846043 | 0.00371959 | 0.9845398 | 0.004353313
0.9835995 | 0.003654883 | 0.9835171 | 0.004257398
0.9826285 | 0.00358846 | 0.9825144 | 0.004173778
0.9816105 | 0.003530326 | 0.9815175 | 0.004103178
0.980633 | 0.003473734 | 0.9805303 | 0.004041807
0.9796332 | 0.003408764 | 0.9795194 | 0.003997098
0.9786263 | 0.00334801 | 0.9785367 | 0.003980693
0.9775879 | 0.003268913 | 0.977537 | 0.003959922
0.9766136 | 0.003203972 | 0.9765372 | 0.003932035
0.9756148 | 0.003141179 | 0.9755093 | 0.00388435
0.9745975 | 0.003093471 | 0.9745197 | 0.00381392
0.9735891 | 0.003051234 | 0.9735154 | 0.003737947
0.9725959 | 0.003011701 | 0.9724985 | 0.003651308
0.9715959 | 0.002978669 | 0.9715203 | 0.003567864
0.9705945 | 0.002942455 | 0.9705358 | 0.003511972
0.9696066 | 0.002919042 | 0.9695485 | 0.003460244
0.9686266 | 0.002886821 | 0.9685559 | 0.003426332
0.9676391 | 0.002856558 | 0.9675454 | 0.003407757
0.9666001 | 0.002820481 | 0.966563 | 0.003407429
0.9656272 | 0.002781906 | 0.9655651 | 0.003386415
0.964641 | 0.002750132 | 0.9645401 | 0.003344854
0.9636504 | 0.002730278 | 0.9635336 | 0.003289583
0.9626562 | 0.002713922 | 0.9625491 | 0.003216919
0.9616333 | 0.002706826 | 0.9615645 | 0.003141364
0.9606299 | 0.002691455 | 0.9605618 | 0.003069699
0.9596727 | 0.002681927 | 0.9595451 | 0.003018803
0.9586617 | 0.002667656 | 0.9585488 | 0.002987236
0.9576569 | 0.002652097 | 0.9575288 | 0.002955801
0.9566471 | 0.00262416 | 0.9565429 | 0.002956325
0.9556167 | 0.002593928 | 0.9555344 | 0.002963107
0.9546208 | 0.00255796 | 0.9545375 | 0.002969687
0.9536101 | 0.002533862 | 0.953549 | 0.002969342
0.9526331 | 0.0025175 | 0.9525352 | 0.002943055
0.9516427 | 0.002516864 | 0.9515503 | 0.002894505
0.9506498 | 0.002512671 | 0.9505442 | 0.002850338
0.9496362 | 0.002506738 | 0.9495605 | 0.002798189
0.9486364 | 0.00249641 | 0.9485459 | 0.002760325
0.9476358 | 0.002484121 | 0.9475592 | 0.002735615
0.9466363 | 0.002470555 | 0.946569 | 0.002724652
0.9456427 | 0.002456338 | 0.9455686 | 0.00273027
0.9446448 | 0.002433428 | 0.9446027 | 0.002758675
0.9436536 | 0.002391715 | 0.94359 | 0.002775533
0.9426751 | 0.002359627 | 0.9425793 | 0.002783739
0.9416565 | 0.002333642 | 0.9415733 | 0.002762429
0.9406645 | 0.002307176 | 0.9405629 | 0.002729384
0.939645 | 0.002289947 | 0.9395791 | 0.002686255
0.9386426 | 0.002260068 | 0.9385375 | 0.002633964
0.9376585 | 0.002242625 | 0.9375411 | 0.002592084
0.9366586 | 0.002218113 | 0.9365671 | 0.00256928
0.9356542 | 0.002189901 | 0.9355667 | 0.002561595
0.9346349 | 0.002156486 | 0.9345586 | 0.00256437
0.9336491 | 0.002123919 | 0.9335488 | 0.002585813
0.9326311 | 0.002078977 | 0.9325703 | 0.002610154
0.931631 | 0.002034357 | 0.931562 | 0.002620911
0.9306301 | 0.002001203 | 0.930574 | 0.002610388
0.9296377 | 0.001981378 | 0.9295661 | 0.002582322
0.928642 | 0.00196342 | 0.9285536 | 0.002537757
0.9276469 | 0.001947109 | 0.9275727 | 0.002485047
0.9266768 | 0.001930134 | 0.926596 | 0.002442907
0.9256765 | 0.0019099 | 0.925579 | 0.002402882
0.92467 | 0.001879211 | 0.9245725 | 0.002368354
0.9236623 | 0.001849183 | 0.9235939 | 0.002360744
0.9226843 | 0.001814079 | 0.9225692 | 0.002365975
0.9216721 | 0.0017779 | 0.9215853 | 0.002372123
0.920674 | 0.001744776 | 0.9205777 | 0.002383635
0.9196751 | 0.001717061 | 0.9195855 | 0.00237243
0.9186932 | 0.00169552 | 0.9185876 | 0.002330957
0.9176617 | 0.00167972 | 0.9175795 | 0.002277322
0.9166695 | 0.001678062 | 0.916583 | 0.002221686
0.9156752 | 0.001681685 | 0.9155528 | 0.0021516
0.9146975 | 0.001681969 | 0.9145724 | 0.002109433
0.9136776 | 0.001681302 | 0.9135679 | 0.002081672
0.9126785 | 0.001669164 | 0.9125645 | 0.002068483
0.9117007 | 0.00165889 | 0.9115824 | 0.002073837
0.9106972 | 0.001651649 | 0.9105902 | 0.002093946
0.9096767 | 0.001626384 | 0.9095942 | 0.0020991
0.9086628 | 0.001612325 | 0.9085802 | 0.002097711
0.9077048 | 0.001616951 | 0.9075952 | 0.002068659
0.9066923 | 0.001626228 | 0.9065634 | 0.00202147
0.9056731 | 0.001629283 | 0.9055645 | 0.001963061
0.9046873 | 0.001622971 | 0.9045613 | 0.001904033
0.9036804 | 0.001621143 | 0.9035742 | 0.001859383
0.9026862 | 0.001610047 | 0.9025884 | 0.001822014
0.9016898 | 0.001609739 | 0.9016045 | 0.001810168
0.9007044 | 0.001616887 | 0.9005943 | 0.001802476
0.8996931 | 0.001604338 | 0.8995802 | 0.001817817
0.8986871 | 0.001588046 | 0.8985714 | 0.001823073
0.8976871 | 0.001578786 | 0.897575 | 0.001827023
0.896691 | 0.001570597 | 0.8965764 | 0.001798026
0.895705 | 0.001569782 | 0.8955755 | 0.001766321
0.8947038 | 0.001566534 | 0.8945818 | 0.001728006
0.8936795 | 0.001556631 | 0.8935814 | 0.001680981
0.8926901 | 0.001536092 | 0.8925878 | 0.001656082
0.8916965 | 0.001513058 | 0.8915896 | 0.001634447
0.8906937 | 0.001485752 | 0.8905883 | 0.001626014
0.8896996 | 0.001459141 | 0.8895996 | 0.001638901
0.8886961 | 0.001421497 | 0.8885623 | 0.001669012
0.8876955 | 0.001382963 | 0.8875775 | 0.001696703
0.8867292 | 0.001339307 | 0.8866102 | 0.001727158
0.8856889 | 0.001302621 | 0.8856112 | 0.001717158
0.8847241 | 0.001272878 | 0.884591 | 0.001696479
0.8837209 | 0.001254101 | 0.8836265 | 0.001663204
0.8827196 | 0.001238453 | 0.8826376 | 0.001617574
0.8817358 | 0.001231663 | 0.8816261 | 0.001586979
0.88072 | 0.001205266 | 0.8806193 | 0.001560311
0.8796949 | 0.001180724 | 0.8796004 | 0.001550769
0.8787134 | 0.001147335 | 0.8786054 | 0.001556165
0.8777035 | 0.001112926 | 0.8775834 | 0.001576609
0.8766962 | 0.001077547 | 0.8765785 | 0.001593615
0.8756832 | 0.001049691 | 0.8755803 | 0.001622676
0.8746743 | 0.001024655 | 0.8745847 | 0.001625795
0.8736827 | 0.00101634 | 0.8735893 | 0.001611429
0.8727168 | 0.001022677 | 0.8726169 | 0.001588642
0.8717048 | 0.00102632 | 0.8716053 | 0.001548926
0.8707213 | 0.001035061 | 0.8706101 | 0.001518688
0.8697053 | 0.00103629 | 0.8696105 | 0.001486155
0.8687193 | 0.001039714 | 0.8686303 | 0.001466496
0.8677083 | 0.001042483 | 0.8676229 | 0.001470287
0.8667142 | 0.001040323 | 0.8666238 | 0.001481808
0.8657439 | 0.001035551 | 0.865635 | 0.001507482
0.8647319 | 0.00101646 | 0.8646348 | 0.001517009
0.8637256 | 0.001004224 | 0.8636472 | 0.001520969
0.8627441 | 0.000995635 | 0.8626432 | 0.001493802
0.8617063 | 0.0009920571 | 0.8616189 | 0.001444697
0.8607247 | 0.000994018 | 0.860621 | 0.001394392
0.8597308 | 0.0009981988 | 0.8596256 | 0.001341608
0.8587312 | 0.0009969579 | 0.8586031 | 0.001299171
0.8577151 | 0.0009918485 | 0.857598 | 0.001269037
0.8567074 | 0.00098639 | 0.8565968 | 0.001250016
0.8557143 | 0.0009829543 | 0.8556121 | 0.001251389
0.8547257 | 0.0009662161 | 0.8545994 | 0.001253082
0.8537245 | 0.0009430854 | 0.8536062 | 0.001266577
0.8527172 | 0.0009182183 | 0.8526161 | 0.001254877
0.8517085 | 0.0008905493 | 0.8515996 | 0.001228798
0.8507048 | 0.0008700939 | 0.8506014 | 0.001172788
0.8497038 | 0.000840679 | 0.8496026 | 0.001122547
0.8487116 | 0.0008197489 | 0.8486194 | 0.001072944
0.847735 | 0.0007925622 | 0.8476248 | 0.001027571
0.8467423 | 0.0007657404 | 0.8466178 | 0.0009925006
0.8457307 | 0.0007394325 | 0.8456315 | 0.0009764017
0.8447494 | 0.0007108547 | 0.8446693 | 0.0009729401
0.8437052 | 0.0006668133 | 0.8436536 | 0.0009787076
0.84272 | 0.000629897 | 0.8426188 | 0.0009662836
0.8417186 | 0.0005975723 | 0.8416467 | 0.0009642615
0.8407453 | 0.000567487 | 0.8406348 | 0.0009361393
0.8397379 | 0.0005396091 | 0.8396531 | 0.000897828
0.838754 | 0.0005158381 | 0.8386316 | 0.0008488082
0.8377247 | 0.0004879857 | 0.8376451 | 0.0007895434
0.8367178 | 0.0004599913 | 0.8366253 | 0.0007353619
0.8357114 | 0.0004336936 | 0.8356349 | 0.0006935603
0.8347208 | 0.0004068044 | 0.8346275 | 0.0006654885
0.8337231 | 0.0003757825 | 0.833638 | 0.0006521667
0.8327107 | 0.0003377582 | 0.8326223 | 0.0006487043
0.8317124 | 0.0003081422 | 0.8316407 | 0.0006591804
0.8307238 | 0.0002783915 | 0.8306522 | 0.0006727172
0.8297081 | 0.0002505014 | 0.8296334 | 0.0006666992
0.8287188 | 0.0002371253 | 0.8286393 | 0.0006364533
0.8277542 | 0.0002325202 | 0.8276494 | 0.0005994236
0.8267267 | 0.0002355173 | 0.82663 | 0.0005532054
0.8257256 | 0.0002289988 | 0.8256317 | 0.0005280304
0.8247478 | 0.0002309216 | 0.8246352 | 0.0005030261
0.8237272 | 0.0002187685 | 0.8236238 | 0.0004932827
0.8227245 | 0.0002186078 | 0.8226592 | 0.000492623
0.8217373 | 0.000205903 | 0.8216413 | 0.0005046985
0.8207649 | 0.0001954053 | 0.8206406 | 0.0005143793
0.8197456 | 0.0001720429 | 0.8196402 | 0.0005314677
0.8187303 | 0.0001608525 | 0.8186204 | 0.0005191498
0.8177363 | 0.0001414706 | 0.8176137 | 0.0005009229
0.8167103 | 0.0001263991 | 0.8166055 | 0.0004637495
0.8157268 | 0.0001250107 | 0.8156267 | 0.0004328693
0.8147626 | 0.0001238754 | 0.8146243 | 0.000393576
0.813751 | 0.0001216896 | 0.8136462 | 0.0003660565
0.8127422 | 0.000107119 | 0.8126246 | 0.0003435114
0.811735 | 9.882098e-05 | 0.8116369 | 0.000328694
0.8107394 | 7.190082e-05 | 0.8106444 | 0.0003330805
0.8097486 | 5.075276e-05 | 0.8096635 | 0.0003374503
0.8087795 | 1.343234e-05 | 0.8086753 | 0.0003358839
0.8077736 | -3.301379e-05 | 0.8076908 | 0.0003285623
0.8067288 | -7.873322e-05 | 0.8066719 | 0.0002982432
0.8057534 | -0.0001061531 | 0.8056696 | 0.0002560981
0.8047493 | -0.00014974 | 0.8046514 | 0.0001982088
0.803764 | -0.0001810988 | 0.8036475 | 0.0001377402
0.802739 | -0.0002199816 | 0.8026785 | 7.870363e-05
0.8017743 | -0.0002629273 | 0.8016499 | 4.053675e-05
0.8007589 | -0.0003011908 | 0.8006654 | -8.768917e-06
0.7997324 | -0.0003493991 | 0.7996591 | -2.62661e-05
0.7987372 | -0.0003912717 | 0.7986581 | -5.587963e-05
0.7977588 | -0.0004411239 | 0.7976411 | -7.554329e-05
0.7967336 | -0.0004891762 | 0.7966523 | -0.0001092806
0.7957475 | -0.0005304705 | 0.7956283 | -0.0001486993
0.794763 | -0.0005696188 | 0.7946489 | -0.000209367
0.7937354 | -0.0006115535 | 0.7936556 | -0.0002696427
0.7927489 | -0.0006544465 | 0.7926655 | -0.0003287139
0.7917476 | -0.0007002404 | 0.7916686 | -0.0003891687
0.7907535 | -0.000732067 | 0.7906755 | -0.0004349954
0.7897473 | -0.0007764532 | 0.7896675 | -0.0004794152
0.7887524 | -0.0008196303 | 0.7886674 | -0.0005306467
0.7877477 | -0.0008592453 | 0.7876365 | -0.0005629851
0.7867477 | -0.0008888157 | 0.7866545 | -0.0005905871
0.7857812 | -0.0009151714 | 0.785656 | -0.0006140563
0.7847716 | -0.0009462837 | 0.7846764 | -0.0006448111
0.7837558 | -0.0009664584 | 0.7836636 | -0.0007095355
0.7827728 | -0.0009799391 | 0.782662 | -0.0007637177
0.7817701 | -0.001006393 | 0.7816472 | -0.0008444733
0.7807657 | -0.001024996 | 0.7806463 | -0.000906097
0.7797522 | -0.001035012 | 0.7796345 | -0.0009582339
0.7787747 | -0.001067247 | 0.7786304 | -0.001001928
0.7777646 | -0.001084114 | 0.7776542 | -0.00102709
0.7767573 | -0.001112515 | 0.7766581 | -0.001039085
0.7757536 | -0.001147691 | 0.7756552 | -0.00105928
0.774765 | -0.001186318 | 0.7746649 | -0.001074946
0.7737486 | -0.001219291 | 0.773661 | -0.00110576
0.7727651 | -0.001255781 | 0.7726505 | -0.00114039
0.7717785 | -0.001279736 | 0.77165 | -0.001192467
0.7707573 | -0.001302555 | 0.7706483 | -0.001252798
0.7697977 | -0.001339995 | 0.769679 | -0.001307441
0.7687871 | -0.001369656 | 0.7686945 | -0.001346481
0.7678158 | -0.001399701 | 0.7676969 | -0.00139215
0.7668193 | -0.001450532 | 0.7666824 | -0.001437292
0.7657927 | -0.001507041 | 0.7656748 | -0.001484716
0.7648081 | -0.0015662 | 0.7646878 | -0.001509911
0.7637855 | -0.001635672 | 0.7636879 | -0.001547323
0.7628124 | -0.001709595 | 0.7626653 | -0.001589078
0.7618007 | -0.001776878 | 0.7616904 | -0.001632846
0.760806 | -0.001845076 | 0.7607014 | -0.001691484
0.7597852 | -0.001915215 | 0.7596643 | -0.001762638
0.7587847 | -0.001983985 | 0.758688 | -0.001823342
0.7578015 | -0.002055115 | 0.7576728 | -0.00188858
0.7567679 | -0.002133319 | 0.7566843 | -0.001952085
0.7557709 | -0.00221817 | 0.7556843 | -0.002024323
0.7547926 | -0.002285405 | 0.7546955 | -0.002068685
0.753782 | -0.002351379 | 0.7536938 | -0.002112926
0.7527977 | -0.002432061 | 0.7526841 | -0.002171401
0.7517944 | -0.002510823 | 0.7516778 | -0.002230032
0.7507984 | -0.002592015 | 0.7506698 | -0.002317501
0.7497833 | -0.002680021 | 0.7496817 | -0.002408954
0.7488073 | -0.002756107 | 0.7486878 | -0.002513835
0.7477905 | -0.002836759 | 0.7476752 | -0.002608002
0.7467862 | -0.002905056 | 0.7466857 | -0.002707987
0.7458021 | -0.002987427 | 0.7456983 | -0.002805836
0.7448139 | -0.00306715 | 0.7446744 | -0.002903269
0.7437981 | -0.003144523 | 0.7436976 | -0.002985826
0.7427983 | -0.003210116 | 0.7426713 | -0.003073646
0.7418319 | -0.003287566 | 0.7416739 | -0.003162451
0.7407944 | -0.00336389 | 0.7406685 | -0.003253179
0.7398122 | -0.003430815 | 0.7396975 | -0.003347234
0.7388052 | -0.003503822 | 0.7386941 | -0.003448358
0.7378092 | -0.00356864 | 0.7376935 | -0.003569659
0.7368039 | -0.003638365 | 0.7367072 | -0.003683751
0.7358268 | -0.003700959 | 0.7357142 | -0.003811189
0.7348371 | -0.003768236 | 0.7347109 | -0.003917919
0.7338353 | -0.003847655 | 0.7336876 | -0.004054328
0.7328115 | -0.003934065 | 0.7326777 | -0.004169465
0.7318184 | -0.00402725 | 0.7316985 | -0.004278702
0.7308292 | -0.004126859 | 0.7307072 | -0.004391123
0.7298389 | -0.004227555 | 0.7297018 | -0.004504808
0.7288603 | -0.004315467 | 0.7286893 | -0.004614402
0.7278548 | -0.004404575 | 0.727699 | -0.004742891
0.7268533 | -0.004505213 | 0.7267009 | -0.004864412
0.725869 | -0.004592612 | 0.7257026 | -0.004996123
0.7248583 | -0.004705685 | 0.7247162 | -0.005124731
0.7238652 | -0.004820805 | 0.7237254 | -0.005245013
0.7228468 | -0.004935019 | 0.7227308 | -0.00535528
0.7218472 | -0.005065644 | 0.721711 | -0.005484905
0.7208428 | -0.005199316 | 0.7207313 | -0.005604944
0.7198481 | -0.005342621 | 0.7197288 | -0.005723014
0.7188286 | -0.005487782 | 0.7187258 | -0.005838711
0.7178271 | -0.00564023 | 0.7177133 | -0.005954876
0.7168359 | -0.005796444 | 0.7167268 | -0.006074853
0.7158346 | -0.005939879 | 0.7157443 | -0.006224013
0.7148385 | -0.006097287 | 0.7147478 | -0.00636144
0.7138157 | -0.006248762 | 0.7137549 | -0.006500203
0.7128352 | -0.006397064 | 0.7127329 | -0.006653941
0.7118546 | -0.006553127 | 0.7117435 | -0.006813166
0.7108409 | -0.006702215 | 0.710753 | -0.006964939
0.7098424 | -0.006857385 | 0.709743 | -0.007117695
0.7088627 | -0.007029393 | 0.7087343 | -0.007262219
0.7078519 | -0.007196308 | 0.7077417 | -0.007407164
0.7068532 | -0.007375041 | 0.7067927 | -0.007555311
0.7058703 | -0.007536753 | 0.705788 | -0.007720832
0.7048637 | -0.007716393 | 0.7047777 | -0.007899064
0.703868 | -0.007880364 | 0.7037734 | -0.008082075
0.7028603 | -0.008047806 | 0.7027649 | -0.008260978
0.7018526 | -0.008228024 | 0.7017606 | -0.008452971
0.7008505 | -0.008390927 | 0.7007769 | -0.008640706
0.6998523 | -0.008551439 | 0.6997766 | -0.008819687
0.6988734 | -0.008713829 | 0.6987732 | -0.009002041
0.697884 | -0.008883141 | 0.6977901 | -0.009184745
0.6968767 | -0.009049994 | 0.6968042 | -0.009380681
0.6958928 | -0.009228721 | 0.6957803 | -0.009592947
0.694861 | -0.009407053 | 0.6947694 | -0.009794663
0.6938695 | -0.009585734 | 0.6937699 | -0.01000228
0.6928675 | -0.009756369 | 0.692783 | -0.01021939
0.6918982 | -0.009924734 | 0.6917123 | -0.01050585
0.6908944 | -0.01011124 | 0.6906193 | -0.01081207
0.6898273 | -0.01040182 | 0.6896132 | -0.01100848
0.688716 | -0.01063975 | 0.6886086 | -0.01122931
0.6877231 | -0.01080366 | 0.6876151 | -0.01144717
0.6867164 | -0.01097897 | 0.686636 | -0.01166119
0.6857213 | -0.01117468 | 0.6856466 | -0.01186911
0.6847214 | -0.0113738 | 0.6846254 | -0.01210276
0.6837227 | -0.01158929 | 0.6836295 | -0.0123464
0.6826876 | -0.01178653 | 0.6826079 | -0.01259463
0.6817166 | -0.01199508 | 0.6815959 | -0.01285455
0.6807196 | -0.01220621 | 0.6806122 | -0.0130753
0.6797102 | -0.0123981 | 0.6795954 | -0.01333945
0.6787007 | -0.01262245 | 0.6785908 | -0.013603
0.6777079 | -0.01284017 | 0.6776214 | -0.01384438
0.6767043 | -0.01305448 | 0.6766188 | -0.01407604
0.6757064 | -0.01326667 | 0.6756106 | -0.0143146
0.6746994 | -0.01350751 | 0.6746082 | -0.01457062
0.6736904 | -0.01373708 | 0.673606 | -0.0148228
0.6727332 | -0.01397012 | 0.6726205 | -0.01508727
0.671693 | -0.01421559 | 0.6715896 | -0.01535707
0.670726 | -0.01445659 | 0.6706026 | -0.01560497
0.6697263 | -0.01472318 | 0.6696137 | -0.01586891
0.6687058 | -0.0149714 | 0.668609 | -0.0161377
0.6677199 | -0.01522198 | 0.6676279 | -0.01639836
0.6667384 | -0.01546926 | 0.6666147 | -0.01667084
0.6657227 | -0.01571501 | 0.6656362 | -0.0169283
0.6647453 | -0.01598335 | 0.6646325 | -0.01720365
0.6637238 | -0.01625434 | 0.663627 | -0.01747344
0.6627182 | -0.01651558 | 0.6625947 | -0.01773962
0.6617193 | -0.01679489 | 0.6616148 | -0.01799468
0.6607174 | -0.01705394 | 0.660607 | -0.01825118
0.659719 | -0.01732443 | 0.6596128 | -0.01851524
0.658711 | -0.01758593 | 0.6586154 | -0.01877676
0.6577079 | -0.01783319 | 0.6576245 | -0.01903459
0.656742 | -0.01808219 | 0.6566212 | -0.01929017
0.6557233 | -0.01835328 | 0.6556223 | -0.01954643
0.6547068 | -0.01862018 | 0.6546164 | -0.01981281
0.6537092 | -0.01890317 | 0.6536202 | -0.02008412
0.6527504 | -0.01916318 | 0.652647 | -0.02034386
0.6517357 | -0.01941248 | 0.6516277 | -0.02059792
0.6507449 | -0.0196738 | 0.6506119 | -0.02085997
0.6497429 | -0.01992967 | 0.6496319 | -0.02112319
0.6487474 | -0.02018748 | 0.6486365 | -0.02133712
0.6477697 | -0.02042925 | 0.6476158 | -0.0216061
0.6467474 | -0.02067756 | 0.6466472 | -0.02185907
0.6457639 | -0.02092006 | 0.6456326 | -0.02211558
0.6447547 | -0.02113222 | 0.6446338 | -0.02236839
0.643746 | -0.02137333 | 0.6436282 | -0.02260694
0.6427571 | -0.02160213 | 0.6426471 | -0.02284714
0.6417312 | -0.02181747 | 0.641629 | -0.02309543
0.6407374 | -0.02204517 | 0.6406145 | -0.02335179
0.6397704 | -0.02225279 | 0.6396192 | -0.02358884
0.6387379 | -0.02248733 | 0.6386107 | -0.02383989
0.6377559 | -0.02271848 | 0.6376413 | -0.02406914
0.6367497 | -0.02291218 | 0.6366312 | -0.02429785
0.6357563 | -0.02311734 | 0.6356256 | -0.02453867
0.6347439 | -0.02334438 | 0.6346464 | -0.0247533
0.6337484 | -0.02354575 | 0.6336318 | -0.02499167
0.6327447 | -0.02374729 | 0.6326373 | -0.02520347
0.6317562 | -0.0239686 | 0.6316439 | -0.02542787
0.6307441 | -0.02418732 | 0.6306475 | -0.02562266
0.6297477 | -0.02437913 | 0.6296487 | -0.02583607
0.6287505 | -0.02454438 | 0.6286473 | -0.0260288
0.6277481 | -0.02473452 | 0.6276475 | -0.02623136
0.6267533 | -0.02492302 | 0.6266531 | -0.02643902
0.6257364 | -0.02511029 | 0.6256312 | -0.02664369
0.6247514 | -0.02528202 | 0.624639 | -0.02682924
0.6237313 | -0.02545808 | 0.6236409 | -0.02703555
0.6227313 | -0.0256259 | 0.6226268 | -0.02723007
0.6217301 | -0.02578693 | 0.6216434 | -0.02744005
0.620726 | -0.02592567 | 0.6206217 | -0.0276226
0.6197342 | -0.02611172 | 0.6196308 | -0.02779744
0.6187446 | -0.02626714 | 0.6186147 | -0.02797256
0.6177461 | -0.02642177 | 0.6176238 | -0.02811719
0.6167305 | -0.02657723 | 0.616661 | -0.02825961
0.6157265 | -0.02671293 | 0.6156424 | -0.02839912
0.6147429 | -0.02683427 | 0.614637 | -0.0285513
0.6137602 | -0.02695448 | 0.6136619 | -0.02870731
0.6127942 | -0.02705612 | 0.6126548 | -0.02884207
0.6117718 | -0.02719719 | 0.611658 | -0.02895346
0.610763 | -0.02729972 | 0.6106583 | -0.0290718
0.609771 | -0.0274005 | 0.6096662 | -0.02914883
0.6087819 | -0.02747457 | 0.6086785 | -0.02923065
0.6077567 | -0.02756978 | 0.6076854 | -0.02929868
0.6067827 | -0.02763333 | 0.6066772 | -0.02934781
0.6057807 | -0.02768957 | 0.6056646 | -0.02939488
0.6047758 | -0.02772219 | 0.6046553 | -0.02945692
0.6037629 | -0.02776281 | 0.6036519 | -0.02949982
0.6027694 | -0.02782768 | 0.6026495 | -0.02954945
0.601762 | -0.02786528 | 0.6016412 | -0.02959192
0.6007561 | -0.02784379 | 0.6006624 | -0.02960099
0.5997614 | -0.02783759 | 0.5996709 | -0.02959579
0.5987459 | -0.02782038 | 0.5986644 | -0.02958392
0.5977684 | -0.02780044 | 0.5976738 | -0.02954689
0.5967607 | -0.02775784 | 0.5966867 | -0.02950791
0.5957482 | -0.02771845 | 0.5956662 | -0.02948067
0.5947714 | -0.02764482 | 0.5946557 | -0.02942232
0.5937681 | -0.02758409 | 0.5936643 | -0.02936601
0.592764 | -0.02749801 | 0.5927024 | -0.02927669
0.5917544 | -0.02740504 | 0.5916699 | -0.02916606
0.5907542 | -0.02728228 | 0.5906549 | -0.02907615
0.5897697 | -0.02715823 | 0.5896778 | -0.0289777
0.5887834 | -0.0270238 | 0.5886897 | -0.02884022
0.5877687 | -0.02687673 | 0.5876703 | -0.02870541
0.5867813 | -0.02674065 | 0.5866808 | -0.02857556
0.5857956 | -0.02656763 | 0.585673 | -0.02842524
0.5847664 | -0.02640878 | 0.5846708 | -0.02827367
0.5837792 | -0.02624192 | 0.5836695 | -0.02812009
0.5827807 | -0.02607724 | 0.5826833 | -0.02791384
0.5817844 | -0.02588322 | 0.5816665 | -0.02770303
0.5807744 | -0.0257117 | 0.5806602 | -0.02750242
0.579764 | -0.02551364 | 0.5796719 | -0.02729621
0.5787847 | -0.0252848 | 0.5786722 | -0.02708568
0.57778 | -0.02505032 | 0.5776791 | -0.02686753
0.5767806 | -0.0248478 | 0.5766875 | -0.02665108
0.5757437 | -0.02462863 | 0.5756603 | -0.02643717
0.5748008 | -0.02438186 | 0.5746742 | -0.02617887
0.5738054 | -0.02411113 | 0.5736944 | -0.0259173
0.5727991 | -0.0238842 | 0.5727105 | -0.02562552
0.5717861 | -0.02361994 | 0.5716878 | -0.02533271
0.5707962 | -0.02333996 | 0.5706835 | -0.02505965
0.5697962 | -0.02306558 | 0.5696885 | -0.02477854
0.5687743 | -0.02280258 | 0.5686929 | -0.02446136
0.5677816 | -0.02253498 | 0.5676916 | -0.0241677
0.5668057 | -0.02224884 | 0.5666934 | -0.02386026
0.565796 | -0.02196417 | 0.5656816 | -0.02355218
0.5647901 | -0.02165426 | 0.5646616 | -0.02322603
0.5637908 | -0.02135937 | 0.5636875 | -0.02288112
0.5627846 | -0.02104453 | 0.5627018 | -0.02255323
0.5617803 | -0.02076029 | 0.5616912 | -0.02218789
0.5607876 | -0.02044049 | 0.560676 | -0.02187381
0.559799 | -0.02013676 | 0.5596982 | -0.02152132
0.5587733 | -0.01980046 | 0.5586901 | -0.02116605
0.5577754 | -0.01946376 | 0.5577077 | -0.02080584
0.5567919 | -0.01909593 | 0.5566902 | -0.02046547
0.555793 | -0.01874688 | 0.5556993 | -0.02009758
0.5547843 | -0.01839568 | 0.5546672 | -0.0197389
0.5537987 | -0.01804487 | 0.5536758 | -0.01935237
0.55278 | -0.01769383 | 0.5527075 | -0.01897238
0.5517846 | -0.01733651 | 0.5516946 | -0.01858429
0.5507774 | -0.01697003 | 0.5506786 | -0.0182029
0.5497935 | -0.01659069 | 0.5496696 | -0.01782068
0.5487943 | -0.01621976 | 0.5486737 | -0.01742448
0.547788 | -0.01584957 | 0.5476698 | -0.01704067
0.5468036 | -0.01545332 | 0.5466803 | -0.01662988
0.5458009 | -0.01505113 | 0.5456797 | -0.01624018
0.5447713 | -0.01464853 | 0.544672 | -0.01583903
0.5437826 | -0.0142648 | 0.5436699 | -0.01545938
0.5427669 | -0.01388529 | 0.5426676 | -0.01506452
0.5417818 | -0.01349467 | 0.5416862 | -0.01466811
0.5407929 | -0.01310883 | 0.5406734 | -0.01426668
0.5397757 | -0.01275554 | 0.5396724 | -0.01388455
0.538785 | -0.01238293 | 0.5386762 | -0.01351254
0.5377785 | -0.01200896 | 0.5376723 | -0.01313466
0.5367846 | -0.01164127 | 0.5366763 | -0.01275436
0.5357894 | -0.01128166 | 0.535701 | -0.0123948
0.5348185 | -0.01094937 | 0.5347174 | -0.01205182
0.5338106 | -0.01063565 | 0.5336875 | -0.0117097
0.5327838 | -0.0103189 | 0.5326896 | -0.0113744
0.5317855 | -0.0100289 | 0.5317076 | -0.0110478
0.5308088 | -0.009725526 | 0.5307082 | -0.010748
0.5297986 | -0.009435018 | 0.5297065 | -0.01043225
0.5287967 | -0.009146097 | 0.5286815 | -0.01012634
0.5277979 | -0.008896077 | 0.5276914 | -0.009822198
0.5267977 | -0.008659334 | 0.5266793 | -0.009536118
0.5257776 | -0.008436856 | 0.5256881 | -0.009264159
0.5247812 | -0.008203267 | 0.5246764 | -0.008997164
0.5237771 | -0.007992652 | 0.5236833 | -0.008734828
0.5227861 | -0.007789061 | 0.5226731 | -0.008508811
0.5217887 | -0.007597464 | 0.5216684 | -0.008285296
0.5207784 | -0.007429782 | 0.5206903 | -0.008079563
0.5197959 | -0.007291368 | 0.5196953 | -0.007886325
0.5187742 | -0.007129905 | 0.5186712 | -0.007684904
0.5177755 | -0.007002997 | 0.5176705 | -0.007511015
0.5167885 | -0.006894007 | 0.5166768 | -0.007324659
0.51579 | -0.006768482 | 0.5156874 | -0.00715199
0.5147797 | -0.006655474 | 0.5146918 | -0.006977989
0.5137922 | -0.006552419 | 0.5136882 | -0.006811483
0.5127787 | -0.006459025 | 0.5126621 | -0.006692067
0.5117903 | -0.006381178 | 0.511682 | -0.006565136
0.5108012 | -0.006293185 | 0.5106928 | -0.006448503
0.5097892 | -0.006215444 | 0.5097004 | -0.006334357
0.5087703 | -0.006138789 | 0.5086718 | -0.006216323
0.5077881 | -0.006051015 | 0.5076646 | -0.006130456
0.5067755 | -0.005973836 | 0.5066821 | -0.006017284
0.5057859 | -0.005899087 | 0.5056877 | -0.005905136
0.5047654 | -0.005815064 | 0.5046781 | -0.005796671
0.5037514 | -0.005803238 | 0.5036798 | -0.005707413
0.5027626 | -0.005739295 | 0.5026707 | -0.005624223
0.5017619 | -0.005683931 | 0.5016854 | -0.005547159
0.5007632 | -0.005628188 | 0.5006753 | -0.005497218
0.4997692 | -0.00558964 | 0.4996782 | -0.005442881
0.4987623 | -0.005527089 | 0.4986696 | -0.005374367
0.497785 | -0.005474358 | 0.4976663 | -0.005313059
0.4967881 | -0.005423229 | 0.4966787 | -0.00524741
0.4957614 | -0.005394955 | 0.4956997 | -0.005175294
0.4947919 | -0.005326526 | 0.4946683 | -0.005138295
0.4937919 | -0.005259721 | 0.493673 | -0.005101833
0.4927842 | -0.005198399 | 0.4926719 | -0.005052846
0.4917842 | -0.005154092 | 0.4916908 | -0.005017824
0.4907814 | -0.005094907 | 0.4906801 | -0.004991205
0.4897678 | -0.005037176 | 0.4896971 | -0.004983806
0.4887804 | -0.004982559 | 0.4886814 | -0.004963064
0.4877763 | -0.004942529 | 0.487688 | -0.004948912
0.4867896 | -0.004876263 | 0.4867011 | -0.004924873
0.4857867 | -0.004816807 | 0.4856928 | -0.004910013
0.4847642 | -0.004782883 | 0.4846861 | -0.004911105
0.4837711 | -0.004748909 | 0.4836761 | -0.004899145
0.4827687 | -0.004710111 | 0.4826843 | -0.00488474
0.4817851 | -0.004674194 | 0.4816878 | -0.004866919
0.4807611 | -0.004656793 | 0.4807012 | -0.004847335
0.4797679 | -0.004630667 | 0.4796921 | -0.004843434
0.4787748 | -0.00458864 | 0.4787133 | -0.004817334
0.4777788 | -0.004561219 | 0.4776838 | -0.004816782
0.4767799 | -0.004528658 | 0.4766983 | -0.004817305
0.4757843 | -0.004509682 | 0.4756874 | -0.004834181
0.4747847 | -0.004499153 | 0.4746763 | -0.004833324
0.4737809 | -0.004483942 | 0.4736907 | -0.004822182
0.4727787 | -0.004460119 | 0.4726926 | -0.004797587
0.4718021 | -0.004455707 | 0.4716972 | -0.004790155
0.4707084 | -0.004419664 | 0.4707124 | -0.004774059
0.4696006 | -0.004467546 | 0.4697019 | -0.004766678
0.4686201 | -0.004511207 | 0.4686904 | -0.004758131
0.4676151 | -0.004520819 | 0.4676936 | -0.004741709
0.4665974 | -0.004541739 | 0.4666916 | -0.004731861
0.4656148 | -0.004553277 | 0.4656903 | -0.004713112
0.464597 | -0.004577507 | 0.4646831 | -0.004687812
0.4636078 | -0.004584434 | 0.4636941 | -0.004684137
0.4626179 | -0.004608704 | 0.462712 | -0.004648512
0.4616001 | -0.004617574 | 0.4616934 | -0.004632974
0.4605927 | -0.004637092 | 0.4607119 | -0.004609722
0.4595994 | -0.004643435 | 0.459705 | -0.004589529
0.4586163 | -0.004656934 | 0.4586912 | -0.004579503
0.4576206 | -0.004663839 | 0.4577107 | -0.004559184
0.4566264 | -0.004670439 | 0.4567184 | -0.004523648
0.4556294 | -0.004673854 | 0.4557132 | -0.004516054
0.4546206 | -0.004697434 | 0.4547231 | -0.004502395
0.4535995 | -0.004699208 | 0.4537083 | -0.004482174
0.4526196 | -0.00471015 | 0.4526996 | -0.004476352
0.4516222 | -0.004732622 | 0.4517134 | -0.004460392
0.4506126 | -0.004726787 | 0.4507034 | -0.004465687
0.4495997 | -0.004723501 | 0.4496894 | -0.004465516
0.4486295 | -0.004731232 | 0.4486989 | -0.004446676
0.4475988 | -0.004731663 | 0.4477006 | -0.004403564
0.4466137 | -0.004723229 | 0.4466979 | -0.004381461
0.4455977 | -0.004704796 | 0.4456859 | -0.004388756
0.4446002 | -0.004701925 | 0.4446887 | -0.004369615
0.4436163 | -0.004669835 | 0.4436878 | -0.004366982
0.4426144 | -0.004676066 | 0.4426804 | -0.004375656
0.4416158 | -0.004652934 | 0.4416996 | -0.004365335
0.4406232 | -0.00463581 | 0.4407001 | -0.004363464
0.4396163 | -0.004619847 | 0.4396845 | -0.004372298
0.4386228 | -0.004609562 | 0.4387015 | -0.004357956
0.4376198 | -0.004588215 | 0.4376116 | -0.004349337
0.4366212 | -0.004567025 | 0.4365361 | -0.004369615
0.4356255 | -0.00453622 | 0.4355374 | -0.00439592
0.4346189 | -0.004526323 | 0.4345354 | -0.00443078
0.433643 | -0.004508911 | 0.4335388 | -0.004459494
0.4326566 | -0.004490176 | 0.4325547 | -0.004480263
0.4316519 | -0.004471204 | 0.4315554 | -0.004504811
0.4306315 | -0.004476445 | 0.4305451 | -0.004508615
0.4296245 | -0.004467417 | 0.429536 | -0.004543089
0.4286241 | -0.004444468 | 0.4285279 | -0.004557017
0.4276048 | -0.004446878 | 0.4275481 | -0.004578975
0.426615 | -0.004440031 | 0.426526 | -0.004593553
0.4256153 | -0.00443146 | 0.4255098 | -0.0045889
0.42461 | -0.004425896 | 0.4245253 | -0.004613893
0.4236138 | -0.004424238 | 0.4235364 | -0.004646166
0.4226227 | -0.004402179 | 0.4225354 | -0.004654136
0.4216229 | -0.004394068 | 0.4215526 | -0.004657277
0.420615 | -0.0044012 | 0.420539 | -0.004674602
0.4196204 | -0.004397361 | 0.419564 | -0.004697733
0.4186421 | -0.004408869 | 0.4185773 | -0.004703366
0.4176471 | -0.004413564 | 0.4175729 | -0.004717955
0.416644 | -0.004426623 | 0.4165535 | -0.004729278
0.4156373 | -0.004445545 | 0.4155548 | -0.004734276
0.4146094 | -0.00448351 | 0.4145427 | -0.004761581
0.4136128 | -0.004495669 | 0.4135686 | -0.004753115
0.4126402 | -0.004529407 | 0.412559 | -0.004779992
0.4116334 | -0.004552036 | 0.4115541 | -0.004776651
0.4106176 | -0.004585527 | 0.410555 | -0.004780841
0.4096352 | -0.004600975 | 0.4095509 | -0.004795679
0.4086316 | -0.00462153 | 0.4085393 | -0.004800138
0.4076102 | -0.004648652 | 0.4075394 | -0.004802761
0.4066319 | -0.004667651 | 0.4065449 | -0.004809999
0.4056366 | -0.004683599 | 0.4055379 | -0.004809872
0.4046035 | -0.004708982 | 0.4045423 | -0.004797127
0.4035926 | -0.00473801 | 0.4035618 | -0.004786145
0.4026378 | -0.004749401 | 0.4025705 | -0.004778965
0.401609 | -0.004769921 | 0.4015499 | -0.004764882
0.4006379 | -0.004790799 | 0.4005535 | -0.00475703
0.3996263 | -0.004803338 | 0.3995562 | -0.004746599
0.3986426 | -0.004826589 | 0.3985614 | -0.004750861
0.3976369 | -0.00484219 | 0.3975492 | -0.004756707
0.3966322 | -0.004849247 | 0.3965549 | -0.004731879
0.395629 | -0.004855905 | 0.3955693 | -0.004709962
0.3946236 | -0.004877363 | 0.3945507 | -0.004705002
0.3936054 | -0.004896156 | 0.3935889 | -0.004678079
0.3926173 | -0.004902251 | 0.3925896 | -0.004671932
0.3916264 | -0.004914714 | 0.3915745 | -0.004665268
0.3906334 | -0.004913296 | 0.3905554 | -0.004659061
0.3896137 | -0.004916224 | 0.3895425 | -0.004656241
0.3886074 | -0.004933933 | 0.3885457 | -0.004646853
0.3876087 | -0.004947658 | 0.3875282 | -0.004646185
0.3866055 | -0.00493459 | 0.3865389 | -0.004641916
0.3856091 | -0.004946346 | 0.3855405 | -0.004644592
0.3846253 | -0.004940149 | 0.3845767 | -0.004622261
0.3836206 | -0.004933259 | 0.3835516 | -0.004608601
0.3826281 | -0.0049209 | 0.3825608 | -0.004581732
0.3816241 | -0.004926622 | 0.3815645 | -0.004608043
0.3806271 | -0.004927525 | 0.3805777 | -0.00461475
0.3796609 | -0.004899481 | 0.3795793 | -0.004607327
0.3786537 | -0.004900759 | 0.3786037 | -0.004596973
0.3776559 | -0.004879776 | 0.3775953 | -0.00461661
0.3766457 | -0.004879006 | 0.3765722 | -0.004629614
0.3756467 | -0.004893811 | 0.3755682 | -0.004644931
0.3746501 | -0.004864223 | 0.3745715 | -0.004670781
0.3736526 | -0.004843621 | 0.373587 | -0.004698748
0.3726486 | -0.004854331 | 0.3725867 | -0.004739595
0.371637 | -0.004860592 | 0.3715588 | -0.00477123
0.3706635 | -0.004834953 | 0.3705786 | -0.004798245
0.3696327 | -0.004823095 | 0.3695585 | -0.004819621
0.3686323 | -0.004812182 | 0.3685735 | -0.004855874
0.3676293 | -0.00479445 | 0.3675525 | -0.004878907
0.3666393 | -0.004785535 | 0.3665435 | -0.004921473
0.3656606 | -0.0047734 | 0.3655571 | -0.004940897
0.3646507 | -0.004770712 | 0.3645613 | -0.004975737
0.3636578 | -0.004764394 | 0.3635575 | -0.005010845
0.3626496 | -0.004759622 | 0.362564 | -0.005031438
0.3616447 | -0.004768517 | 0.3615678 | -0.00504365
0.360643 | -0.004752163 | 0.3605568 | -0.005050083
0.3596571 | -0.004744061 | 0.3595411 | -0.005073464
0.3586498 | -0.00473323 | 0.3585673 | -0.005080856
0.357634 | -0.004751097 | 0.357582 | -0.005089881
0.3566495 | -0.004758332 | 0.3565691 | -0.005111791
0.3556469 | -0.004740097 | 0.3555703 | -0.005105636
0.3546488 | -0.00474891 | 0.3545917 | -0.005116796
0.353672 | -0.004737852 | 0.3535724 | -0.005108615
0.352685 | -0.004734277 | 0.3525755 | -0.005084419
0.3516711 | -0.004740703 | 0.3515929 | -0.005080207
0.3506732 | -0.004734011 | 0.3505752 | -0.005073842
0.3496691 | -0.004743351 | 0.3495699 | -0.005053925
0.3486536 | -0.004752864 | 0.3485641 | -0.00504384
0.3476572 | -0.004751374 | 0.3475547 | -0.005007925
0.346654 | -0.004768529 | 0.3465527 | -0.005004127
0.3456491 | -0.004773797 | 0.3455479 | -0.004967704
0.344665 | -0.004754742 | 0.344592 | -0.004946732
0.343659 | -0.004771821 | 0.3435739 | -0.004946939
0.3426615 | -0.004790111 | 0.3425575 | -0.004936004
0.3416573 | -0.004776341 | 0.341562 | -0.004918448
0.340664 | -0.004806959 | 0.3405707 | -0.004922847
0.3396776 | -0.004817135 | 0.3395698 | -0.004918034
0.338682 | -0.004824291 | 0.3385993 | -0.004899645
0.3376863 | -0.004823242 | 0.3376109 | -0.004897009
0.3366851 | -0.004824515 | 0.3365856 | -0.004876335
0.3356813 | -0.004852343 | 0.3355925 | -0.004885358
0.3346926 | -0.004865708 | 0.3346058 | -0.004879418
0.333679 | -0.004884303 | 0.3336132 | -0.004881117
0.3326898 | -0.004896178 | 0.3325987 | -0.004890418
0.3316777 | -0.004919079 | 0.3315882 | -0.004909684
0.3306668 | -0.004916428 | 0.33058 | -0.004934849
0.3296558 | -0.004948386 | 0.3295762 | -0.004944645
0.32867 | -0.00497815 | 0.3285791 | -0.004999571
0.3276655 | -0.004985948 | 0.3275756 | -0.005022994
0.326664 | -0.004984253 | 0.3265797 | -0.005067645
0.3256676 | -0.005006602 | 0.3255979 | -0.005077294
0.3246705 | -0.005019649 | 0.3245996 | -0.005107509
0.3236777 | -0.005059488 | 0.3235967 | -0.00514486
0.3226784 | -0.005073159 | 0.3225695 | -0.005181193
0.3216701 | -0.005097214 | 0.3215739 | -0.005196733
0.32068 | -0.005123959 | 0.3205864 | -0.005258126
0.3197019 | -0.005139012 | 0.3195802 | -0.005263848
0.3186838 | -0.005155402 | 0.3185783 | -0.005292944
0.3176636 | -0.005178169 | 0.3175955 | -0.005295413
0.3166715 | -0.005195749 | 0.3166111 | -0.005310582
0.3156835 | -0.00522264 | 0.315598 | -0.005312115
0.3146731 | -0.005225437 | 0.314575 | -0.005380781
0.3136838 | -0.005258006 | 0.3135879 | -0.005374951
0.3126873 | -0.005266142 | 0.3125886 | -0.00539335
0.3116564 | -0.005308719 | 0.3115777 | -0.005413982
0.3106508 | -0.005317662 | 0.3105826 | -0.005422042
0.3096462 | -0.005336071 | 0.3095711 | -0.005419652
0.3086577 | -0.005361718 | 0.3085725 | -0.005435702
0.3076358 | -0.005380755 | 0.3075626 | -0.005425044
0.306648 | -0.005391606 | 0.3065789 | -0.005430527
0.3056633 | -0.005399438 | 0.3055978 | -0.005420568
0.3046543 | -0.005406465 | 0.3045888 | -0.005415538
0.3036579 | -0.005419607 | 0.3035702 | -0.005385164
0.3026555 | -0.005437428 | 0.3025839 | -0.005357418
0.3016728 | -0.00545404 | 0.3016049 | -0.005349642
0.3006977 | -0.00546908 | 0.3006266 | -0.005335872
0.2997047 | -0.005470994 | 0.2996286 | -0.005302831
0.2987144 | -0.005498963 | 0.2986312 | -0.005292397
0.2977076 | -0.005505086 | 0.2976356 | -0.005291404
0.2967027 | -0.005512642 | 0.2966574 | -0.005280521
0.2956865 | -0.005549739 | 0.2956334 | -0.005279976
0.2946539 | -0.005576614 | 0.2946114 | -0.00527454
0.293667 | -0.005568986 | 0.2936126 | -0.005268948
0.2926653 | -0.00558584 | 0.2926219 | -0.005254312
0.2916732 | -0.005582768 | 0.2915951 | -0.005236059
0.2906602 | -0.00560613 | 0.2905996 | -0.005232208
0.2896706 | -0.005615107 | 0.2896105 | -0.00523848
0.2886784 | -0.005609137 | 0.2886248 | -0.005218328
0.287657 | -0.005625685 | 0.2876286 | -0.005215731
0.2866824 | -0.005638971 | 0.286626 | -0.005227068
0.285679 | -0.005643951 | 0.2856144 | -0.005217001
0.2846875 | -0.005650314 | 0.2846163 | -0.005243701
0.2836808 | -0.005673799 | 0.283626 | -0.005237039
0.2826863 | -0.005652045 | 0.2826262 | -0.005228895
0.2816887 | -0.00566468 | 0.2816425 | -0.00524642
0.2806993 | -0.005672836 | 0.2806421 | -0.005253428
0.2796894 | -0.00567401 | 0.2796318 | -0.005278541
0.2786955 | -0.005686565 | 0.2786416 | -0.005287175
0.2776935 | -0.005698274 | 0.2776441 | -0.005303671
0.2766981 | -0.005694294 | 0.2766235 | -0.005319925
0.2757049 | -0.005671676 | 0.2756143 | -0.0053413
0.2746943 | -0.00569562 | 0.2746328 | -0.00537855
0.2737184 | -0.005679923 | 0.2736323 | -0.005407485
0.2727039 | -0.005689434 | 0.2726141 | -0.005437976
0.2716844 | -0.005695246 | 0.2716236 | -0.005479737
0.2706908 | -0.005679538 | 0.2706179 | -0.005506321
0.2697031 | -0.005696789 | 0.2696052 | -0.005557279
0.2687126 | -0.005670614 | 0.26859 | -0.005571656
0.2677141 | -0.005676118 | 0.267603 | -0.005581733
0.2667205 | -0.005676062 | 0.2666068 | -0.005606008
0.2657093 | -0.00565328 | 0.2655835 | -0.005622267
0.2647011 | -0.00565452 | 0.2645868 | -0.005642237
0.2637093 | -0.005643579 | 0.2635972 | -0.005665287
0.2627284 | -0.005643349 | 0.262626 | -0.005692392
0.2617387 | -0.005652534 | 0.2616413 | -0.005720089
0.2607504 | -0.005636588 | 0.2606168 | -0.00576034
0.2597232 | -0.00563177 | 0.2596133 | -0.005766336
0.2587317 | -0.005622913 | 0.2586305 | -0.005781174
0.2577249 | -0.005614875 | 0.25763 | -0.005794697
0.2567342 | -0.005601737 | 0.2566099 | -0.005811101
0.2557478 | -0.005602298 | 0.2556098 | -0.005836974
0.2547619 | -0.005595303 | 0.2546098 | -0.005848694
0.2537548 | -0.005591215 | 0.2536316 | -0.005856663
0.2527507 | -0.005586332 | 0.2526186 | -0.005866631
0.2517419 | -0.00557871 | 0.2516182 | -0.005864312
0.2507269 | -0.00558426 | 0.2506129 | -0.005867331
0.2497501 | -0.005561626 | 0.2496122 | -0.005875464
0.2487457 | -0.005562535 | 0.2486143 | -0.005871507
0.2477784 | -0.005567812 | 0.2476273 | -0.005863355
0.2467705 | -0.005570515 | 0.2466187 | -0.005874723
0.2457748 | -0.005556493 | 0.2456357 | -0.005862752
0.2447486 | -0.005560794 | 0.2446244 | -0.005850232
0.2437513 | -0.005560583 | 0.2436197 | -0.005828552
0.2427367 | -0.005551599 | 0.2426303 | -0.005795487
0.2417318 | -0.005564737 | 0.2416177 | -0.005782377
0.2407521 | -0.005549476 | 0.2406333 | -0.005763201
0.2397378 | -0.005556924 | 0.2396417 | -0.00574643
0.2387362 | -0.005549508 | 0.2386379 | -0.005762169
0.2377492 | -0.005543863 | 0.2376497 | -0.00573533
0.23674 | -0.005541896 | 0.2366582 | -0.005701669
0.2357453 | -0.005547835 | 0.2356495 | -0.005697195
0.2347652 | -0.005553743 | 0.2346417 | -0.005666414
0.2337403 | -0.005542056 | 0.2336398 | -0.005649239
0.2327564 | -0.00554073 | 0.232628 | -0.00565946
0.2317265 | -0.005547349 | 0.2316335 | -0.005647092
0.2307284 | -0.005568067 | 0.2306295 | -0.005642584
0.2297471 | -0.005561419 | 0.2296177 | -0.005627448
0.228757 | -0.005557991 | 0.2286483 | -0.005623271
0.2277502 | -0.005553898 | 0.2276561 | -0.005621988
0.2267617 | -0.005564358 | 0.2266625 | -0.00560534
0.2257692 | -0.005563041 | 0.2256493 | -0.005618744
0.224758 | -0.005566644 | 0.2246553 | -0.005618729
0.2237584 | -0.005575163 | 0.223648 | -0.005641793
0.2227669 | -0.005584215 | 0.222669 | -0.005640957
0.2217698 | -0.005577766 | 0.2216785 | -0.005643278
0.2207646 | -0.005583025 | 0.2206753 | -0.005672741
0.2197541 | -0.005593638 | 0.2196742 | -0.005669573
0.2187689 | -0.005617349 | 0.2186716 | -0.005731277
0.2177763 | -0.005601233 | 0.2176657 | -0.005755208
0.2167682 | -0.005591013 | 0.2166589 | -0.005748959
0.2157682 | -0.005594107 | 0.2156362 | -0.005785688
0.2147757 | -0.005609063 | 0.2146512 | -0.005812733
0.213754 | -0.005617983 | 0.2136485 | -0.005837048
0.2127684 | -0.005634483 | 0.2126508 | -0.00586575
0.2117724 | -0.005628615 | 0.2116421 | -0.005893193
0.2107461 | -0.00565163 | 0.2106402 | -0.00590288
0.2097471 | -0.005669188 | 0.2096226 | -0.005951145
0.2087687 | -0.005674652 | 0.2086493 | -0.005982968
0.2077774 | -0.005714654 | 0.2076344 | -0.006022758
0.2067672 | -0.005729456 | 0.2066375 | -0.00603529
0.2057653 | -0.00573573 | 0.2056201 | -0.006075553
0.2047576 | -0.005762787 | 0.2046279 | -0.006097604
0.2037572 | -0.005783283 | 0.2036555 | -0.006119866
0.2027544 | -0.005781812 | 0.2026407 | -0.006140961
0.2017398 | -0.005827274 | 0.2016449 | -0.006163023
0.2007953 | -0.005844902 | 0.2007645 | -0.00615788
0.2003337 | -0.00618618 | 0.2002871 | -0.006418703