## Sheet1
Col("Current O2")*0.85
Pot N2 | CurrentN2 | Pot O2 | Current O2
-0.795135 | -1.65558e-05 | -0.795135 | -9.457695e-05
-0.792694 | -8.9447e-06 | -0.792694 | -8.80141e-05
-0.790253 | -4.58069e-06 | -0.790253 | -8.326719e-05
-0.787811 | 1.83716e-07 | -0.787811 | -7.8468345e-05
-0.78537 | 2.85614e-06 | -0.78537 | -7.532955e-05
-0.782928 | 6.03027e-06 | -0.782928 | -7.2294625e-05
-0.780487 | 8.52966e-06 | -0.780487 | -6.9778455e-05
-0.778046 | 1.1026e-05 | -0.778046 | -6.653596e-05
-0.775604 | 1.35803e-05 | -0.775604 | -6.490175e-05
-0.773163 | 1.40045e-05 | -0.773163 | -6.2670925e-05
-0.770721 | 1.64673e-05 | -0.770721 | -6.0725445e-05
-0.76828 | 1.68793e-05 | -0.76828 | -5.877988e-05
-0.765839 | 1.83289e-05 | -0.765839 | -5.732723e-05
-0.763397 | 1.91406e-05 | -0.763397 | -5.6367495e-05
-0.760956 | 1.99829e-05 | -0.760956 | -5.426638e-05
-0.758514 | 2.07336e-05 | -0.758514 | -5.3669765e-05
-0.756073 | 2.1167e-05 | -0.756073 | -5.185391e-05
-0.753632 | 2.18964e-05 | -0.753632 | -5.066068e-05
-0.75119 | 2.20337e-05 | -0.75119 | -5.0012215e-05
-0.748749 | 2.24274e-05 | -0.748749 | -4.879306e-05
-0.746307 | 2.27142e-05 | -0.746307 | -4.8170435e-05
-0.743866 | 2.33398e-05 | -0.743866 | -4.7444195e-05
-0.741425 | 2.32147e-05 | -0.741425 | -4.689943e-05
-0.738983 | 2.37396e-05 | -0.738983 | -4.5913685e-05
-0.736542 | 2.36176e-05 | -0.736542 | -4.4979875e-05
-0.7341 | 2.44598e-05 | -0.7341 | -4.443511e-05
-0.731659 | 2.388e-05 | -0.731659 | -4.3527225e-05
-0.729218 | 2.45117e-05 | -0.729218 | -4.267119e-05
-0.726776 | 2.44537e-05 | -0.726776 | -4.241177e-05
-0.724335 | 2.50671e-05 | -0.724335 | -4.116669e-05
-0.721893 | 2.51923e-05 | -0.721893 | -4.134825e-05
-0.719452 | 2.51556e-05 | -0.719452 | -3.9436515e-05
-0.71701 | 2.53845e-05 | -0.71701 | -3.8998085e-05
-0.714569 | 2.53632e-05 | -0.714569 | -3.819135e-05
-0.712128 | 2.54181e-05 | -0.712128 | -3.71382e-05
-0.709686 | 2.53479e-05 | -0.709686 | -3.7161575e-05
-0.707245 | 2.57813e-05 | -0.707245 | -3.5107125e-05
-0.704803 | 2.55615e-05 | -0.704803 | -3.519272e-05
-0.702362 | 2.55127e-05 | -0.702362 | -3.4526065e-05
-0.699921 | 2.55463e-05 | -0.699921 | -3.293597e-05
-0.697479 | 2.61688e-05 | -0.697479 | -3.249499e-05
-0.695038 | 2.56653e-05 | -0.695038 | -3.134579e-05
-0.692596 | 2.58881e-05 | -0.692596 | -3.0775185e-05
-0.690155 | 2.57874e-05 | -0.690155 | -2.9584505e-05
-0.687714 | 2.58484e-05 | -0.687714 | -2.948854e-05
-0.685272 | 2.57904e-05 | -0.685272 | -2.880888e-05
-0.682831 | 2.56439e-05 | -0.682831 | -2.752232e-05
-0.680389 | 2.59918e-05 | -0.680389 | -2.7377055e-05
-0.677948 | 2.56409e-05 | -0.677948 | -2.591922e-05
-0.675507 | 2.58209e-05 | -0.675507 | -2.5654615e-05
-0.673065 | 2.57599e-05 | -0.673065 | -2.509693e-05
-0.670624 | 2.61475e-05 | -0.670624 | -2.428501e-05
-0.668182 | 2.57629e-05 | -0.668182 | -2.3932175e-05
-0.665741 | 2.61383e-05 | -0.665741 | -2.2928325e-05
-0.6633 | 2.57813e-05 | -0.6633 | -2.3130625e-05
-0.660858 | 2.63855e-05 | -0.660858 | -2.202044e-05
-0.658417 | 2.64587e-05 | -0.658417 | -2.12993e-05
-0.655975 | 2.67151e-05 | -0.655975 | -2.108136e-05
-0.653534 | 2.64038e-05 | -0.653534 | -2.0233145e-05
-0.651093 | 2.67334e-05 | -0.651093 | -2.0191665e-05
-0.648651 | 2.66479e-05 | -0.648651 | -1.9851835e-05
-0.64621 | 2.68555e-05 | -0.64621 | -1.9812905e-05
-0.643768 | 2.65839e-05 | -0.643768 | -1.974805e-05
-0.641327 | 2.66968e-05 | -0.641327 | -1.8920575e-05
-0.638885 | 2.70142e-05 | -0.638885 | -1.899325e-05
-0.636444 | 2.70294e-05 | -0.636444 | -1.89958e-05
-0.634003 | 2.72797e-05 | -0.634003 | -1.912551e-05
-0.631561 | 2.70172e-05 | -0.631561 | -1.9037365e-05
-0.62912 | 2.73895e-05 | -0.62912 | -1.9091765e-05
-0.626678 | 2.70416e-05 | -0.626678 | -1.911514e-05
-0.624237 | 2.82104e-05 | -0.624237 | -1.9011355e-05
-0.621796 | 2.75757e-05 | -0.621796 | -1.92474e-05
-0.619354 | 2.80609e-05 | -0.619354 | -1.915662e-05
-0.616913 | 2.76581e-05 | -0.616913 | -1.948608e-05
-0.614471 | 2.78229e-05 | -0.614471 | -1.920337e-05
-0.61203 | 2.76611e-05 | -0.61203 | -1.935382e-05
-0.609589 | 2.77863e-05 | -0.609589 | -1.9810355e-05
-0.607147 | 2.76703e-05 | -0.607147 | -2.007751e-05
-0.604706 | 2.76123e-05 | -0.604706 | -1.9771425e-05
-0.602264 | 2.80457e-05 | -0.602264 | -1.9963355e-05
-0.599823 | 2.77618e-05 | -0.599823 | -1.972731e-05
-0.597382 | 2.78412e-05 | -0.597382 | -1.9862205e-05
-0.59494 | 2.73621e-05 | -0.59494 | -2.046664e-05
-0.592499 | 2.77527e-05 | -0.592499 | -2.0583345e-05
-0.590057 | 2.71851e-05 | -0.590057 | -2.0783095e-05
-0.587616 | 2.74567e-05 | -0.587616 | -2.0744165e-05
-0.585175 | 2.72217e-05 | -0.585175 | -2.093091e-05
-0.582733 | 2.75909e-05 | -0.582733 | -2.0661205e-05
-0.580292 | 2.76886e-05 | -0.580292 | -2.0964655e-05
-0.57785 | 2.72736e-05 | -0.57785 | -2.140045e-05
-0.575409 | 2.74567e-05 | -0.575409 | -2.1154035e-05
-0.572968 | 2.77557e-05 | -0.572968 | -2.1786945e-05
-0.570526 | 2.75665e-05 | -0.570526 | -2.128893e-05
-0.568085 | 2.68738e-05 | -0.568085 | -2.156909e-05
-0.565643 | 2.78717e-05 | -0.565643 | -2.1748015e-05
-0.563202 | 2.73346e-05 | -0.563202 | -2.135897e-05
-0.56076 | 2.76367e-05 | -0.56076 | -2.1976325e-05
-0.558319 | 2.75787e-05 | -0.558319 | -2.1838795e-05
-0.555878 | 2.70569e-05 | -0.555878 | -2.2227925e-05
-0.553436 | 2.72003e-05 | -0.553436 | -2.2199365e-05
-0.550995 | 2.73804e-05 | -0.550995 | -2.18025e-05
-0.548553 | 2.7243e-05 | -0.548553 | -2.255475e-05
-0.546112 | 2.71423e-05 | -0.546112 | -2.198406e-05
-0.543671 | 2.76367e-05 | -0.543671 | -2.2339445e-05
-0.541229 | 2.71515e-05 | -0.541229 | -2.2295415e-05
-0.538788 | 2.7597e-05 | -0.538788 | -2.194003e-05
-0.536346 | 2.71515e-05 | -0.536346 | -2.232389e-05
-0.533905 | 2.71088e-05 | -0.533905 | -2.195295e-05
-0.531464 | 2.71912e-05 | -0.531464 | -2.238356e-05
-0.529022 | 2.73376e-05 | -0.529022 | -2.1976325e-05
-0.526581 | 2.72766e-05 | -0.526581 | -2.21527e-05
-0.524139 | 2.77374e-05 | -0.524139 | -2.220455e-05
-0.521698 | 2.76245e-05 | -0.521698 | -2.173246e-05
-0.519257 | 2.79022e-05 | -0.519257 | -2.2202e-05
-0.516815 | 2.74963e-05 | -0.516815 | -2.208266e-05
-0.514374 | 2.76306e-05 | -0.514374 | -2.1965955e-05
-0.511932 | 2.78381e-05 | -0.511932 | -2.161312e-05
-0.509491 | 2.76215e-05 | -0.509491 | -2.194003e-05
-0.50705 | 2.75299e-05 | -0.50705 | -2.232134e-05
-0.504608 | 2.75604e-05 | -0.504608 | -2.16988e-05
-0.502167 | 2.76398e-05 | -0.502167 | -2.1955585e-05
-0.499725 | 2.73407e-05 | -0.499725 | -2.1856985e-05
-0.497284 | 2.76001e-05 | -0.497284 | -2.1535345e-05
-0.494843 | 2.74536e-05 | -0.494843 | -2.1677975e-05
-0.492401 | 2.72522e-05 | -0.492401 | -2.1444565e-05
-0.48996 | 2.75848e-05 | -0.48996 | -2.1195515e-05
-0.487518 | 2.75757e-05 | -0.487518 | -2.149905e-05
-0.485077 | 2.75848e-05 | -0.485077 | -2.1125475e-05
-0.482635 | 2.77405e-05 | -0.482635 | -2.140045e-05
-0.480194 | 2.76123e-05 | -0.480194 | -2.0866055e-05
-0.477753 | 2.76306e-05 | -0.477753 | -2.0723425e-05
-0.475311 | 2.75452e-05 | -0.475311 | -2.0975025e-05
-0.47287 | 2.79114e-05 | -0.47287 | -2.0661205e-05
-0.470428 | 2.74872e-05 | -0.470428 | -2.1164405e-05
-0.467987 | 2.75055e-05 | -0.467987 | -2.091017e-05
-0.465546 | 2.78198e-05 | -0.465546 | -2.046664e-05
-0.463104 | 2.76306e-05 | -0.463104 | -2.049775e-05
-0.460663 | 2.80182e-05 | -0.460663 | -1.9530195e-05
-0.458221 | 2.74536e-05 | -0.458221 | -2.054705e-05
-0.45578 | 2.81464e-05 | -0.45578 | -1.961579e-05
-0.453339 | 2.75208e-05 | -0.453339 | -2.0292815e-05
-0.450897 | 2.81342e-05 | -0.450897 | -1.973768e-05
-0.448456 | 2.74933e-05 | -0.448456 | -1.9509455e-05
-0.446014 | 2.8302e-05 | -0.446014 | -1.977661e-05
-0.443573 | 2.78381e-05 | -0.443573 | -1.8767575e-05
-0.441132 | 2.81158e-05 | -0.441132 | -1.931744e-05
-0.43869 | 2.80457e-05 | -0.43869 | -1.9138515e-05
-0.436249 | 2.79938e-05 | -0.436249 | -1.88921e-05
-0.433807 | 2.80396e-05 | -0.433807 | -1.882206e-05
-0.431366 | 2.82806e-05 | -0.431366 | -1.801269e-05
-0.428925 | 2.81525e-05 | -0.428925 | -1.8186515e-05
-0.426483 | 2.86652e-05 | -0.426483 | -1.7174845e-05
-0.424042 | 2.87567e-05 | -0.424042 | -1.737978e-05
-0.4216 | 2.84027e-05 | -0.4216 | -1.736941e-05
-0.419159 | 2.90375e-05 | -0.419159 | -1.647708e-05
-0.416718 | 2.93335e-05 | -0.416718 | -1.6933615e-05
-0.414276 | 2.91931e-05 | -0.414276 | -1.5512075e-05
-0.411835 | 2.93274e-05 | -0.411835 | -1.552508e-05
-0.409393 | 2.99225e-05 | -0.409393 | -1.4892085e-05
-0.406952 | 2.95227e-05 | -0.406952 | -1.419432e-05
-0.40451 | 3.00781e-05 | -0.40451 | -1.447193e-05
-0.402069 | 3.00293e-05 | -0.402069 | -1.3385035e-05
-0.399628 | 3.00354e-05 | -0.399628 | -1.321903e-05
-0.397186 | 3.02643e-05 | -0.397186 | -1.1973865e-05
-0.394745 | 2.98248e-05 | -0.394745 | -1.16756e-05
-0.392303 | 3.05084e-05 | -0.392303 | -1.101668e-05
-0.389862 | 3.01086e-05 | -0.389862 | -1.0708045e-05
-0.387421 | 3.08228e-05 | -0.387421 | -9.99464e-06
-0.384979 | 3.02307e-05 | -0.384979 | -9.346175e-06
-0.382538 | 3.07953e-05 | -0.382538 | -8.734005e-06
-0.380096 | 3.02856e-05 | -0.380096 | -7.929837e-06
-0.377655 | 3.1134e-05 | -0.377655 | -7.4240105e-06
-0.375214 | 3.06335e-05 | -0.375214 | -6.632839e-06
-0.372772 | 3.11401e-05 | -0.372772 | -5.953213e-06
-0.370331 | 3.1311e-05 | -0.370331 | -5.7690435e-06
-0.367889 | 3.1546e-05 | -0.367889 | -4.6173105e-06
-0.365448 | 3.16254e-05 | -0.365448 | -4.324188e-06
-0.363007 | 3.18726e-05 | -0.363007 | -3.5719295e-06
-0.360565 | 3.20313e-05 | -0.360565 | -2.582062e-06
-0.358124 | 3.19092e-05 | -0.358124 | -2.1434195e-06
-0.355682 | 3.25867e-05 | -0.355682 | -1.2967345e-06
-0.353241 | 3.22327e-05 | -0.353241 | -1.1522515e-06
-0.3508 | 3.26202e-05 | -0.3508 | -5.7379165e-07
-0.348358 | 3.25684e-05 | -0.348358 | 9.18272e-08
-0.345917 | 3.27423e-05 | -0.345917 | 8.933755e-07
-0.343475 | 3.25623e-05 | -0.343475 | 1.3475815e-06
-0.341034 | 3.28705e-05 | -0.341034 | 2.333301e-06
-0.338593 | 3.32642e-05 | -0.338593 | 2.557157e-06
-0.336151 | 3.32764e-05 | -0.336151 | 3.1340605e-06
-0.33371 | 3.34106e-05 | -0.33371 | 3.649747e-06
-0.331268 | 3.35632e-05 | -0.331268 | 4.3708785e-06
-0.328827 | 3.36365e-05 | -0.328827 | 4.967502e-06
-0.326385 | 3.37708e-05 | -0.326385 | 5.3903175e-06
-0.323944 | 3.40088e-05 | -0.323944 | 5.846861e-06
-0.321503 | 3.39264e-05 | -0.321503 | 6.3656585e-06
-0.319061 | 3.47534e-05 | -0.319061 | 6.9778455e-06
-0.31662 | 3.48022e-05 | -0.31662 | 7.3098725e-06
-0.314178 | 3.49457e-05 | -0.314178 | 8.2359305e-06
-0.311737 | 3.48999e-05 | -0.311737 | 8.60948e-06
-0.309296 | 3.60657e-05 | -0.309296 | 9.25021e-06
-0.306854 | 3.55316e-05 | -0.306854 | 1.0077685e-05
-0.304413 | 3.61267e-05 | -0.304413 | 1.038632e-05
-0.301971 | 3.65387e-05 | -0.301971 | 1.098557e-05
-0.29953 | 3.68927e-05 | -0.29953 | 1.1602925e-05
-0.297089 | 3.66882e-05 | -0.297089 | 1.1973865e-05
-0.294647 | 3.72467e-05 | -0.294647 | 1.2622415e-05
-0.292206 | 3.67096e-05 | -0.292206 | 1.2897305e-05
-0.289764 | 3.70422e-05 | -0.289764 | 1.390379e-05
-0.287323 | 3.77899e-05 | -0.287323 | 1.4259175e-05
-0.284882 | 3.70087e-05 | -0.284882 | 1.5078915e-05
-0.28244 | 3.78906e-05 | -0.28244 | 1.5519895e-05
-0.279999 | 3.71063e-05 | -0.279999 | 1.558475e-05
-0.277557 | 3.78357e-05 | -0.277557 | 1.592713e-05
-0.275116 | 3.76282e-05 | -0.275116 | 1.6152805e-05
-0.272675 | 3.77869e-05 | -0.272675 | 1.721896e-05
-0.270233 | 3.78357e-05 | -0.270233 | 1.729937e-05
-0.267792 | 3.83209e-05 | -0.267792 | 1.8487415e-05
-0.26535 | 3.7851e-05 | -0.26535 | 1.8816875e-05
-0.262909 | 3.79852e-05 | -0.262909 | 1.857556e-05
-0.260468 | 3.76068e-05 | -0.260468 | 1.963653e-05
-0.258026 | 3.77258e-05 | -0.258026 | 1.9330445e-05
-0.255585 | 3.75519e-05 | -0.255585 | 2.0313555e-05
-0.253143 | 3.7796e-05 | -0.253143 | 2.059635e-05
-0.250702 | 3.7384e-05 | -0.250702 | 2.137971e-05
-0.24826 | 3.70911e-05 | -0.24826 | 2.186217e-05
-0.245819 | 3.77594e-05 | -0.245819 | 2.165205e-05
-0.243378 | 3.70544e-05 | -0.243378 | 2.240175e-05
-0.240936 | 3.72345e-05 | -0.240936 | 2.202044e-05
-0.238495 | 3.66791e-05 | -0.238495 | 2.2287595e-05
-0.236053 | 3.72559e-05 | -0.236053 | 2.299573e-05
-0.233612 | 3.62427e-05 | -0.233612 | 2.2977625e-05
-0.231171 | 3.71857e-05 | -0.231171 | 2.4360235e-05
-0.228729 | 3.61023e-05 | -0.228729 | 2.3952915e-05
-0.226288 | 3.6322e-05 | -0.226288 | 2.466632e-05
-0.223846 | 3.60321e-05 | -0.223846 | 2.44069e-05
-0.221405 | 3.57147e-05 | -0.221405 | 2.4380975e-05
-0.218964 | 3.60626e-05 | -0.218964 | 2.5211e-05
-0.216522 | 3.55713e-05 | -0.216522 | 2.474928e-05
-0.214081 | 3.58429e-05 | -0.214081 | 2.559231e-05
-0.211639 | 3.53394e-05 | -0.211639 | 2.5745395e-05
-0.209198 | 3.53241e-05 | -0.209198 | 2.618119e-05
-0.206757 | 3.48206e-05 | -0.206757 | 2.607222e-05
-0.204315 | 3.47961e-05 | -0.204315 | 2.601e-05
-0.201874 | 3.4671e-05 | -0.201874 | 2.6609165e-05
-0.199432 | 3.51349e-05 | -0.199432 | 2.6064485e-05
-0.196991 | 3.43201e-05 | -0.196991 | 2.689196e-05
-0.19455 | 3.48785e-05 | -0.19455 | 2.704496e-05
-0.192108 | 3.4613e-05 | -0.192108 | 2.6938625e-05
-0.189667 | 3.46832e-05 | -0.189667 | 2.743664e-05
-0.187225 | 3.47321e-05 | -0.187225 | 2.6707765e-05
-0.184784 | 3.46619e-05 | -0.184784 | 2.7340675e-05
-0.182343 | 3.48877e-05 | -0.182343 | 2.703459e-05
-0.179901 | 3.43506e-05 | -0.179901 | 2.745228e-05
-0.17746 | 3.46222e-05 | -0.17746 | 2.7659765e-05
-0.175018 | 3.42133e-05 | -0.175018 | 2.7441825e-05
-0.172577 | 3.44513e-05 | -0.172577 | 2.812667e-05
-0.170135 | 3.40607e-05 | -0.170135 | 2.7361415e-05
-0.167694 | 3.43719e-05 | -0.167694 | 2.7999595e-05
-0.165253 | 3.40912e-05 | -0.165253 | 2.7828405e-05
-0.162811 | 3.37677e-05 | -0.162811 | 2.7709065e-05
-0.16037 | 3.40973e-05 | -0.16037 | 2.791655e-05
-0.157928 | 3.35358e-05 | -0.157928 | 2.773754e-05
-0.155487 | 3.34991e-05 | -0.155487 | 2.8222635e-05
-0.153046 | 3.35205e-05 | -0.153046 | 2.8022885e-05
-0.150604 | 3.3197e-05 | -0.150604 | 2.8279755e-05
-0.148163 | 3.32153e-05 | -0.148163 | 2.82642e-05
-0.145721 | 3.32123e-05 | -0.145721 | 2.786725e-05
-0.14328 | 3.25836e-05 | -0.14328 | 2.8191525e-05
-0.140839 | 3.25653e-05 | -0.140839 | 2.784396e-05
-0.138397 | 3.24158e-05 | -0.138397 | 2.8310865e-05
-0.135956 | 3.23151e-05 | -0.135956 | 2.8290125e-05
-0.133514 | 3.18451e-05 | -0.133514 | 2.7999595e-05
-0.131073 | 3.20038e-05 | -0.131073 | 2.83679e-05
-0.128632 | 3.12347e-05 | -0.128632 | 2.7729805e-05
-0.12619 | 3.17749e-05 | -0.12619 | 2.799441e-05
-0.123749 | 3.13324e-05 | -0.123749 | 2.758709e-05
-0.121307 | 3.04016e-05 | -0.121307 | 2.7750545e-05
-0.118866 | 3.08716e-05 | -0.118866 | 2.7758365e-05
-0.116425 | 3.03772e-05 | -0.116425 | 2.7548245e-05
-0.113983 | 3.02277e-05 | -0.113983 | 2.807482e-05
-0.111542 | 3.0127e-05 | -0.111542 | 2.7449645e-05
-0.1091 | 3.00751e-05 | -0.1091 | 2.793729e-05
-0.106659 | 2.9715e-05 | -0.106659 | 2.755343e-05
-0.104218 | 2.98462e-05 | -0.104218 | 2.749376e-05
-0.101776 | 2.96112e-05 | -0.101776 | 2.782322e-05
-0.0993347 | 2.95044e-05 | -0.0993347 | 2.74159e-05
-0.0968933 | 2.89886e-05 | -0.0968933 | 2.764421e-05
-0.0944519 | 2.91687e-05 | -0.0944519 | 2.7428905e-05
-0.0920105 | 2.86133e-05 | -0.0920105 | 2.720323e-05
-0.0895691 | 2.90192e-05 | -0.0895691 | 2.7260265e-05
-0.0871277 | 2.86469e-05 | -0.0871277 | 2.681155e-05
-0.0846863 | 2.86957e-05 | -0.0846863 | 2.710463e-05
-0.0822449 | 2.87567e-05 | -0.0822449 | 2.6757065e-05
-0.0798035 | 2.83813e-05 | -0.0798035 | 2.676225e-05
-0.0773621 | 2.8775e-05 | -0.0773621 | 2.668184e-05
-0.0749207 | 2.82928e-05 | -0.0749207 | 2.638349e-05
-0.0724792 | 2.89124e-05 | -0.0724792 | 2.6456165e-05
-0.0700378 | 2.82715e-05 | -0.0700378 | 2.610078e-05
-0.0675964 | 2.87384e-05 | -0.0675964 | 2.6318635e-05
-0.065155 | 2.87384e-05 | -0.065155 | 2.5945145e-05
-0.0627136 | 2.86041e-05 | -0.0627136 | 2.595033e-05
-0.0602722 | 2.86621e-05 | -0.0602722 | 2.590885e-05
-0.0578308 | 2.86163e-05 | -0.0578308 | 2.5875105e-05
-0.0553894 | 2.83722e-05 | -0.0553894 | 2.6105965e-05
-0.052948 | 2.83569e-05 | -0.052948 | 2.566235e-05
-0.0505066 | 2.82074e-05 | -0.0505066 | 2.57091e-05
-0.0480652 | 2.79053e-05 | -0.0480652 | 2.531997e-05
-0.0456238 | 2.81311e-05 | -0.0456238 | 2.553009e-05
-0.0431824 | 2.79175e-05 | -0.0431824 | 2.5374455e-05
-0.040741 | 2.77771e-05 | -0.040741 | 2.5395195e-05
-0.0382996 | 2.75879e-05 | -0.0382996 | 2.5405565e-05
-0.0358582 | 2.75421e-05 | -0.0358582 | 2.4951665e-05
-0.0334167 | 2.73712e-05 | -0.0334167 | 2.517989e-05
-0.0309753 | 2.75635e-05 | -0.0309753 | 2.477002e-05
-0.0285339 | 2.7005e-05 | -0.0285339 | 2.4884175e-05
-0.0260925 | 2.74597e-05 | -0.0260925 | 2.481677e-05
-0.0236511 | 2.70081e-05 | -0.0236511 | 2.443801e-05
-0.0212097 | 2.68768e-05 | -0.0212097 | 2.4915285e-05
-0.0187683 | 2.70752e-05 | -0.0187683 | 2.4300565e-05
-0.0163269 | 2.66632e-05 | -0.0163269 | 2.454698e-05
-0.0138855 | 2.65686e-05 | -0.0138855 | 2.4471755e-05
-0.0114441 | 2.67181e-05 | -0.0114441 | 2.4160485e-05
-0.00900269 | 2.66907e-05 | -0.00900269 | 2.446657e-05
-0.00656128 | 2.60895e-05 | -0.00656128 | 2.41553e-05
-0.00411987 | 2.67334e-05 | -0.00411987 | 2.425645e-05
-0.00167847 | 2.58575e-05 | -0.00167847 | 2.421497e-05
0.000762939 | 2.63672e-05 | 0.000762939 | 2.4041145e-05
0.00320435 | 2.58148e-05 | 0.00320435 | 2.3989295e-05
0.00564575 | 2.61566e-05 | 0.00564575 | 2.360535e-05
0.00808716 | 2.58179e-05 | 0.00808716 | 2.383621e-05
0.0105286 | 2.60284e-05 | 0.0105286 | 2.385695e-05
0.01297 | 2.61749e-05 | 0.01297 | 2.384403e-05
0.0154114 | 2.61536e-05 | 0.0154114 | 2.3890695e-05
0.0178528 | 2.59857e-05 | 0.0178528 | 2.354313e-05
0.0202942 | 2.63062e-05 | 0.0202942 | 2.3831025e-05
0.0227356 | 2.64008e-05 | 0.0227356 | 2.314363e-05
0.025177 | 2.64404e-05 | 0.025177 | 2.3548315e-05
0.0276184 | 2.66296e-05 | 0.0276184 | 2.3382225e-05
0.0300598 | 2.62573e-05 | 0.0300598 | 2.3257785e-05
0.0325012 | 2.63916e-05 | 0.0325012 | 2.359753e-05
0.0349426 | 2.66266e-05 | 0.0349426 | 2.324478e-05
0.037384 | 2.63031e-05 | 0.037384 | 2.3439345e-05
0.0398254 | 2.64557e-05 | 0.0398254 | 2.313581e-05
0.0422668 | 2.69165e-05 | 0.0422668 | 2.309433e-05
0.0447083 | 2.62299e-05 | 0.0447083 | 2.317474e-05
0.0471497 | 2.67792e-05 | 0.0471497 | 2.2977625e-05
0.0495911 | 2.66449e-05 | 0.0495911 | 2.3231775e-05
0.0520325 | 2.63031e-05 | 0.0520325 | 2.2928325e-05
0.0544739 | 2.66418e-05 | 0.0544739 | 2.30554e-05
0.0569153 | 2.64648e-05 | 0.0569153 | 2.276232e-05
0.0593567 | 2.61383e-05 | 0.0593567 | 2.299318e-05
0.0617981 | 2.64709e-05 | 0.0617981 | 2.3154e-05
0.0642395 | 2.62543e-05 | 0.0642395 | 2.2648165e-05
0.0666809 | 2.59155e-05 | 0.0666809 | 2.3148815e-05
0.0691223 | 2.60925e-05 | 0.0691223 | 2.274158e-05
0.0715637 | 2.53113e-05 | 0.0715637 | 2.245105e-05
0.0740051 | 2.56073e-05 | 0.0740051 | 2.305285e-05
0.0764465 | 2.52289e-05 | 0.0764465 | 2.2207185e-05
0.0788879 | 2.5e-05 | 0.0788879 | 2.279343e-05
0.0813293 | 2.48077e-05 | 0.0813293 | 2.244323e-05
0.0837708 | 2.47742e-05 | 0.0837708 | 2.2697465e-05
0.0862122 | 2.45667e-05 | 0.0862122 | 2.259113e-05
0.0886536 | 2.43652e-05 | 0.0886536 | 2.2087845e-05
0.091095 | 2.43042e-05 | 0.091095 | 2.273121e-05
0.0935364 | 2.41821e-05 | 0.0935364 | 2.2098215e-05
0.0959778 | 2.39197e-05 | 0.0959778 | 2.245105e-05
0.0984192 | 2.38922e-05 | 0.0984192 | 2.2378375e-05
0.100861 | 2.39746e-05 | 0.100861 | 2.229278e-05
0.103302 | 2.3819e-05 | 0.103302 | 2.2386195e-05
0.105743 | 2.36359e-05 | 0.105743 | 2.1986695e-05
0.108185 | 2.30957e-05 | 0.108185 | 2.2489895e-05
0.110626 | 2.34802e-05 | 0.110626 | 2.1934845e-05
0.113068 | 2.28455e-05 | 0.113068 | 2.222274e-05
0.115509 | 2.35352e-05 | 0.115509 | 2.2539195e-05
0.11795 | 2.34192e-05 | 0.11795 | 2.2046365e-05
0.120392 | 2.35992e-05 | 0.120392 | 2.232134e-05
0.122833 | 2.36115e-05 | 0.122833 | 2.191147e-05
0.125275 | 2.31781e-05 | 0.125275 | 2.2227925e-05
0.127716 | 2.3703e-05 | 0.127716 | 2.1888095e-05
0.130157 | 2.30316e-05 | 0.130157 | 2.222019e-05
0.132599 | 2.36481e-05 | 0.132599 | 2.219418e-05
0.13504 | 2.31903e-05 | 0.13504 | 2.19011e-05
0.137482 | 2.35138e-05 | 0.137482 | 2.209048e-05
0.139923 | 2.34955e-05 | 0.139923 | 2.1836245e-05
0.142365 | 2.34406e-05 | 0.142365 | 2.2025625e-05
0.144806 | 2.36237e-05 | 0.144806 | 2.1774025e-05
0.147247 | 2.32574e-05 | 0.147247 | 2.2246115e-05
0.149689 | 2.40814e-05 | 0.149689 | 2.20541e-05
0.15213 | 2.35504e-05 | 0.15213 | 2.1965955e-05
0.154572 | 2.3703e-05 | 0.154572 | 2.188036e-05
0.157013 | 2.36359e-05 | 0.157013 | 2.1774025e-05
0.159454 | 2.34528e-05 | 0.159454 | 2.224348e-05
0.161896 | 2.35413e-05 | 0.161896 | 2.1766205e-05
0.164337 | 2.32666e-05 | 0.164337 | 2.197114e-05
0.166779 | 2.33276e-05 | 0.166779 | 2.187254e-05
0.16922 | 2.30286e-05 | 0.16922 | 2.1665055e-05
0.171661 | 2.32819e-05 | 0.171661 | 2.201262e-05
0.174103 | 2.30286e-05 | 0.174103 | 2.154053e-05
0.176544 | 2.28577e-05 | 0.176544 | 2.189073e-05
0.178986 | 2.276e-05 | 0.178986 | 2.1994515e-05
0.181427 | 2.29858e-05 | 0.181427 | 2.1815505e-05
0.183868 | 2.28302e-05 | 0.183868 | 2.2017805e-05
0.18631 | 2.22076e-05 | 0.18631 | 2.176102e-05
0.188751 | 2.27692e-05 | 0.188751 | 2.2004885e-05
0.191193 | 2.21436e-05 | 0.191193 | 2.155872e-05
0.193634 | 2.21466e-05 | 0.193634 | 2.1945215e-05
0.196075 | 2.20215e-05 | 0.196075 | 2.1828425e-05
0.198517 | 2.19971e-05 | 0.198517 | 2.1758385e-05
0.200958 | 2.25433e-05 | 0.200958 | 2.199188e-05
0.2034 | 2.2229e-05 | 0.2034 | 2.1587195e-05
0.205841 | 2.27936e-05 | 0.205841 | 2.178958e-05
0.208282 | 2.2464e-05 | 0.208282 | 2.1623575e-05
0.210724 | 2.29828e-05 | 0.210724 | 2.188036e-05
0.213165 | 2.2702e-05 | 0.213165 | 2.1794765e-05
0.215607 | 2.29523e-05 | 0.215607 | 2.172209e-05
0.218048 | 2.33154e-05 | 0.218048 | 2.193221e-05
0.22049 | 2.29889e-05 | 0.22049 | 2.1605385e-05
0.222931 | 2.30835e-05 | 0.222931 | 2.1825875e-05
0.225372 | 2.32513e-05 | 0.225372 | 2.157946e-05
0.227814 | 2.30377e-05 | 0.227814 | 2.176884e-05
0.230255 | 2.3114e-05 | 0.230255 | 2.183106e-05
0.232697 | 2.3172e-05 | 0.232697 | 2.142119e-05
0.235138 | 2.31506e-05 | 0.235138 | 2.1815505e-05
0.237579 | 2.31842e-05 | 0.237579 | 2.1703985e-05
0.240021 | 2.31689e-05 | 0.240021 | 2.167279e-05
0.242462 | 2.31018e-05 | 0.242462 | 2.155872e-05
0.244904 | 2.31476e-05 | 0.244904 | 2.1423825e-05
0.247345 | 2.32758e-05 | 0.247345 | 2.1786945e-05
0.249786 | 2.29614e-05 | 0.249786 | 2.138226e-05
0.252228 | 2.29736e-05 | 0.252228 | 2.191147e-05
0.254669 | 2.27966e-05 | 0.254669 | 2.1615755e-05
0.257111 | 2.30316e-05 | 0.257111 | 2.1685795e-05
0.259552 | 2.27509e-05 | 0.259552 | 2.1636495e-05
0.261993 | 2.26837e-05 | 0.261993 | 2.1467855e-05
0.264435 | 2.26959e-05 | 0.264435 | 2.1633945e-05
0.266876 | 2.27814e-05 | 0.266876 | 2.1444565e-05
0.269318 | 2.26746e-05 | 0.269318 | 2.155872e-05
0.271759 | 2.26288e-05 | 0.271759 | 2.1748015e-05
0.2742 | 2.24335e-05 | 0.2742 | 2.1493865e-05
0.276642 | 2.23663e-05 | 0.276642 | 2.15016e-05
0.279083 | 2.2467e-05 | 0.279083 | 2.1537895e-05
0.281525 | 2.25067e-05 | 0.281525 | 2.135115e-05
0.283966 | 2.26318e-05 | 0.283966 | 2.1356335e-05
0.286407 | 2.26685e-05 | 0.286407 | 2.144975e-05
0.288849 | 2.28027e-05 | 0.288849 | 2.1465305e-05
0.29129 | 2.27234e-05 | 0.29129 | 2.1275925e-05
0.293732 | 2.31415e-05 | 0.293732 | 2.1416005e-05
0.296173 | 2.28485e-05 | 0.296173 | 2.1467855e-05
0.298615 | 2.3114e-05 | 0.298615 | 2.1234445e-05
0.301056 | 2.3175e-05 | 0.301056 | 2.1377075e-05
0.303497 | 2.3111e-05 | 0.303497 | 2.122926e-05
0.305939 | 2.32117e-05 | 0.305939 | 2.126819e-05
0.30838 | 2.3114e-05 | 0.30838 | 2.113848e-05
0.310822 | 2.32971e-05 | 0.310822 | 2.1083995e-05
0.313263 | 2.33063e-05 | 0.313263 | 2.1236995e-05
0.315704 | 2.33063e-05 | 0.315704 | 2.113848e-05
0.318146 | 2.31049e-05 | 0.318146 | 2.0873875e-05
0.320587 | 2.33307e-05 | 0.320587 | 2.110992e-05
0.323029 | 2.29126e-05 | 0.323029 | 2.1086545e-05
0.32547 | 2.32208e-05 | 0.32547 | 2.109173e-05
0.327911 | 2.29736e-05 | 0.327911 | 2.08998e-05
0.330353 | 2.30011e-05 | 0.330353 | 2.0915355e-05
0.332794 | 2.27081e-05 | 0.332794 | 2.0985395e-05
0.335236 | 2.29614e-05 | 0.335236 | 2.071042e-05
0.337677 | 2.26868e-05 | 0.337677 | 2.1026875e-05
0.340118 | 2.25159e-05 | 0.340118 | 2.0806385e-05
0.34256 | 2.26257e-05 | 0.34256 | 2.082721e-05
0.345001 | 2.22656e-05 | 0.345001 | 2.078828e-05
0.347443 | 2.23694e-05 | 0.347443 | 2.0632645e-05
0.349884 | 2.21619e-05 | 0.349884 | 2.0674125e-05
0.352325 | 2.20032e-05 | 0.352325 | 2.0575525e-05
0.354767 | 2.20825e-05 | 0.354767 | 2.0723425e-05
0.357208 | 2.19391e-05 | 0.357208 | 2.0645565e-05
0.35965 | 2.18536e-05 | 0.35965 | 2.07468e-05
0.362091 | 2.21588e-05 | 0.362091 | 2.0692315e-05
0.364532 | 2.18292e-05 | 0.364532 | 2.057816e-05
0.366974 | 2.21069e-05 | 0.366974 | 2.0544415e-05
0.369415 | 2.20398e-05 | 0.369415 | 2.063001e-05
0.371857 | 2.22931e-05 | 0.371857 | 2.0762355e-05
0.374298 | 2.22351e-05 | 0.374298 | 2.0655935e-05
0.37674 | 2.24304e-05 | 0.37674 | 2.06975e-05
0.379181 | 2.25433e-05 | 0.379181 | 2.0604085e-05
0.381622 | 2.23785e-05 | 0.381622 | 2.0562605e-05
0.384064 | 2.27417e-05 | 0.384064 | 2.063001e-05
0.386505 | 2.24487e-05 | 0.386505 | 2.058853e-05
0.388947 | 2.29126e-05 | 0.388947 | 2.054705e-05
0.391388 | 2.24426e-05 | 0.391388 | 2.0713055e-05
0.393829 | 2.27753e-05 | 0.393829 | 2.0622275e-05
0.396271 | 2.28271e-05 | 0.396271 | 2.068713e-05
0.398712 | 2.26013e-05 | 0.398712 | 2.0604085e-05
0.401154 | 2.28668e-05 | 0.401154 | 2.065857e-05
0.403595 | 2.25464e-05 | 0.403595 | 2.0744165e-05
0.406036 | 2.28516e-05 | 0.406036 | 2.081939e-05
0.408478 | 2.28485e-05 | 0.408478 | 2.083758e-05
0.410919 | 2.28363e-05 | 0.410919 | 2.097766e-05
0.413361 | 2.28302e-05 | 0.413361 | 2.100095e-05
0.415802 | 2.27875e-05 | 0.415802 | 2.0936095e-05
0.418243 | 2.29004e-05 | 0.418243 | 2.113848e-05
0.420685 | 2.2934e-05 | 0.420685 | 2.119033e-05
0.423126 | 2.27753e-05 | 0.423126 | 2.1325225e-05
0.425568 | 2.3053e-05 | 0.425568 | 2.142901e-05
0.428009 | 2.27936e-05 | 0.428009 | 2.148868e-05
0.43045 | 2.32544e-05 | 0.43045 | 2.1514605e-05
0.432892 | 2.31812e-05 | 0.432892 | 2.16495e-05
0.435333 | 2.32849e-05 | 0.435333 | 2.1888095e-05
0.437775 | 2.341e-05 | 0.437775 | 2.19997e-05
0.440216 | 2.33521e-05 | 0.440216 | 2.222274e-05
0.442657 | 2.36877e-05 | 0.442657 | 2.234208e-05
0.445099 | 2.36481e-05 | 0.445099 | 2.27052e-05
0.44754 | 2.42035e-05 | 0.44754 | 2.2871205e-05
0.449982 | 2.4234e-05 | 0.449982 | 2.296462e-05
0.452423 | 2.47253e-05 | 0.452423 | 2.353531e-05
0.454865 | 2.48108e-05 | 0.454865 | 2.3499015e-05
0.457306 | 2.5061e-05 | 0.457306 | 2.384658e-05
0.459747 | 2.53906e-05 | 0.459747 | 2.437579e-05
0.462189 | 2.56409e-05 | 0.462189 | 2.474928e-05
0.46463 | 2.58728e-05 | 0.46463 | 2.506837e-05
0.467072 | 2.65076e-05 | 0.467072 | 2.542112e-05
0.469513 | 2.66754e-05 | 0.469513 | 2.604366e-05
0.471954 | 2.73102e-05 | 0.471954 | 2.651065e-05
0.474396 | 2.75482e-05 | 0.474396 | 2.715393e-05
0.476837 | 2.8302e-05 | 0.476837 | 2.7649395e-05
0.479279 | 2.84821e-05 | 0.479279 | 2.8339425e-05
0.48172 | 2.90375e-05 | 0.48172 | 2.8834805e-05
0.484161 | 2.97119e-05 | 0.484161 | 2.959751e-05
0.486603 | 2.99805e-05 | 0.486603 | 3.0526135e-05
0.489044 | 3.09448e-05 | 0.489044 | 3.1309495e-05
0.491486 | 3.12073e-05 | 0.491486 | 3.232635e-05
0.493927 | 3.22815e-05 | 0.493927 | 3.3293905e-05
0.496368 | 3.27454e-05 | 0.496368 | 3.4214795e-05
0.49881 | 3.37646e-05 | 0.49881 | 3.551181e-05
0.501251 | 3.44849e-05 | 0.501251 | 3.6531215e-05
0.503693 | 3.5556e-05 | 0.503693 | 3.796049e-05
0.506134 | 3.65784e-05 | 0.506134 | 3.9278245e-05
0.508575 | 3.75702e-05 | 0.508575 | 4.067386e-05
0.511017 | 3.90167e-05 | 0.511017 | 4.223021e-05
0.513458 | 4.00635e-05 | 0.513458 | 4.381257e-05
0.5159 | 4.17816e-05 | 0.5159 | 4.5654265e-05
0.518341 | 4.32251e-05 | 0.518341 | 4.7288475e-05
0.520782 | 4.49463e-05 | 0.520782 | 4.9311815e-05
0.523224 | 4.68018e-05 | 0.523224 | 5.1153595e-05
0.525665 | 4.85535e-05 | 0.525665 | 5.325471e-05
0.528107 | 5.06897e-05 | 0.528107 | 5.545961e-05
0.530548 | 5.27344e-05 | 0.530548 | 5.771636e-05
0.53299 | 5.49316e-05 | 0.53299 | 6.0076895e-05
0.535431 | 5.72205e-05 | 0.535431 | 6.2463355e-05
0.537872 | 5.93872e-05 | 0.537872 | 6.5057385e-05
0.540314 | 6.21948e-05 | 0.540314 | 6.759948e-05
0.542755 | 6.43921e-05 | 0.542755 | 7.0141575e-05
0.545197 | 6.70776e-05 | 0.545197 | 7.2969015e-05
0.547638 | 6.98547e-05 | 0.547638 | 7.553712e-05
0.550079 | 7.22961e-05 | 0.550079 | 7.831271e-05
0.552521 | 7.51953e-05 | 0.552521 | 8.106229e-05
0.554962 | 7.78503e-05 | 0.554962 | 8.391574e-05
0.557404 | 8.08411e-05 | 0.557404 | 8.666515e-05
0.559845 | 8.32825e-05 | 0.559845 | 8.936305e-05
0.562286 | 8.65173e-05 | 0.562286 | 9.226835e-05
0.564728 | 8.92334e-05 | 0.564728 | 9.506995e-05
0.567169 | 9.23157e-05 | 0.567169 | 9.779335e-05
0.569611 | 9.52759e-05 | 0.569611 | 0.0001005176
0.572052 | 9.8175e-05 | 0.572052 | 0.00010318915
0.574493 | 0.000101135 | 0.574493 | 0.00010588705
0.576935 | 0.000104218 | 0.576935 | 0.00010850675
0.579376 | 0.000107056 | 0.579376 | 0.00011120465
0.581818 | 0.000110046 | 0.581818 | 0.00011382435
0.584259 | 0.000112976 | 0.584259 | 0.000116263
0.5867 | 0.000115875 | 0.5867 | 0.00011875265
0.589142 | 0.0001185 | 0.589142 | 0.00012101025
0.591583 | 0.000121429 | 0.591583 | 0.00012355175
0.594025 | 0.000124084 | 0.594025 | 0.0001258867
0.596466 | 0.000126831 | 0.596466 | 0.00012837635
0.598907 | 0.000129425 | 0.598907 | 0.00013055575
0.601349 | 0.000131744 | 0.601349 | 0.0001327343
0.60379 | 0.000134094 | 0.60379 | 0.0001349137
0.606232 | 0.000136383 | 0.606232 | 0.0001371186
0.608673 | 0.00013855 | 0.608673 | 0.00013908975
0.611115 | 0.00014035 | 0.611115 | 0.00014095805
0.613556 | 0.000142242 | 0.613556 | 0.000142851
0.615997 | 0.000144012 | 0.615997 | 0.00014461475
0.618439 | 0.000145538 | 0.618439 | 0.00014617195
0.62088 | 0.000147278 | 0.62088 | 0.00014757275
0.623322 | 0.000148438 | 0.623322 | 0.0001491291
0.625763 | 0.000150421 | 0.625763 | 0.0001508665
0.628204 | 0.000151031 | 0.628204 | 0.00015169695
0.630646 | 0.000152008 | 0.630646 | 0.00015260475
0.633087 | 0.000152618 | 0.633087 | 0.00015333065
0.635529 | 0.00015332 | 0.635529 | 0.0001538755
0.63797 | 0.000153656 | 0.63797 | 0.000154343
0.640411 | 0.000153992 | 0.640411 | 0.00015473145
0.642853 | 0.000154175 | 0.642853 | 0.0001547833
0.645294 | 0.000154175 | 0.645294 | 0.00015501705
0.647736 | 0.000153931 | 0.647736 | 0.00015449855
0.650177 | 0.000153595 | 0.650177 | 0.00015431665
0.652618 | 0.000152924 | 0.652618 | 0.0001535644
0.65506 | 0.000152496 | 0.65506 | 0.00015291585
0.657501 | 0.00015155 | 0.657501 | 0.000151878
0.659943 | 0.000150635 | 0.659943 | 0.00015091835
0.662384 | 0.000149597 | 0.662384 | 0.0001497513
0.664825 | 0.000148193 | 0.664825 | 0.0001481686
0.667267 | 0.000147003 | 0.667267 | 0.0001466641
0.669708 | 0.000145386 | 0.669708 | 0.00014490035
0.67215 | 0.000143951 | 0.67215 | 0.0001429547
0.674591 | 0.000142029 | 0.674591 | 0.0001412428
0.677032 | 0.00014032 | 0.677032 | 0.0001391416
0.679474 | 0.000138214 | 0.679474 | 0.0001371186
0.681915 | 0.000136108 | 0.681915 | 0.0001347318
0.684357 | 0.000134186 | 0.684357 | 0.00013265695
0.686798 | 0.000131622 | 0.686798 | 0.00012995905
0.68924 | 0.000129364 | 0.68924 | 0.0001274167
0.691681 | 0.000126831 | 0.691681 | 0.0001249789
0.694122 | 0.000124451 | 0.694122 | 0.00012225465
0.696564 | 0.000121643 | 0.696564 | 0.00011963495
0.699005 | 0.000119202 | 0.699005 | 0.0001168852
0.701447 | 0.000116516 | 0.701447 | 0.00011442105
0.703888 | 0.000113708 | 0.703888 | 0.0001113857
0.706329 | 0.000111176 | 0.706329 | 0.00010861045
0.708771 | 0.000108521 | 0.708771 | 0.00010580885
0.711212 | 0.000105804 | 0.711212 | 0.0001028262
0.713654 | 0.000103394 | 0.713654 | 0.0001003357
0.716095 | 0.000100647 | 0.716095 | 9.727485e-05
0.718536 | 9.81445e-05 | 0.718536 | 9.475885e-05
0.720978 | 9.57642e-05 | 0.720978 | 9.17235e-05
0.723419 | 9.34753e-05 | 0.723419 | 8.933755e-05
0.725861 | 9.11255e-05 | 0.725861 | 8.63804e-05
0.728302 | 8.92029e-05 | 0.728302 | 8.344875e-05
0.730743 | 8.69446e-05 | 0.730743 | 8.114015e-05
0.733185 | 8.5083e-05 | 0.733185 | 7.841641e-05
0.735626 | 8.32214e-05 | 0.735626 | 7.623752e-05
0.738068 | 8.12073e-05 | 0.738068 | 7.369534e-05
0.740509 | 7.97424e-05 | 0.740509 | 7.151645e-05
0.74295 | 7.77893e-05 | 0.74295 | 6.923369e-05
0.745392 | 7.63855e-05 | 0.745392 | 6.7054715e-05
0.747833 | 7.49207e-05 | 0.747833 | 6.5290795e-05
0.750275 | 7.33032e-05 | 0.750275 | 6.3241615e-05
0.752716 | 7.20215e-05 | 0.752716 | 6.186674e-05
0.755157 | 7.05872e-05 | 0.755157 | 6.010282e-05
0.757599 | 6.9458e-05 | 0.757599 | 5.867618e-05
0.76004 | 6.82373e-05 | 0.76004 | 5.7379165e-05
0.762482 | 6.71082e-05 | 0.762482 | 5.5926515e-05
0.764923 | 6.604e-05 | 0.764923 | 5.4966695e-05
0.767365 | 6.48804e-05 | 0.767365 | 5.361783e-05
0.769806 | 6.39343e-05 | 0.769806 | 5.281373e-05
0.772247 | 6.30188e-05 | 0.772247 | 5.1827985e-05
0.774689 | 6.21948e-05 | 0.774689 | 5.0842325e-05
0.77713 | 6.12183e-05 | 0.77713 | 5.0141925e-05
0.779572 | 6.03333e-05 | 0.779572 | 4.923404e-05
0.782013 | 5.97839e-05 | 0.782013 | 4.858549e-05
0.784454 | 5.86548e-05 | 0.784454 | 4.7677605e-05
0.786896 | 5.83496e-05 | 0.786896 | 4.7106915e-05
0.789337 | 5.75256e-05 | 0.789337 | 4.6406515e-05
0.791779 | 5.69153e-05 | 0.791779 | 4.5783975e-05
0.79422 | 5.66406e-05 | 0.79422 | 4.5239295e-05
0.796661 | 5.58167e-05 | 0.796661 | 4.461667e-05
0.799103 | 5.54504e-05 | 0.799103 | 4.407199e-05
0.801544 | 5.49011e-05 | 0.801544 | 4.355315e-05
0.803986 | 5.44739e-05 | 0.803986 | 4.3034395e-05
0.806427 | 5.39551e-05 | 0.806427 | 4.261934e-05
0.808868 | 5.35889e-05 | 0.808868 | 4.217836e-05
0.81131 | 5.3009e-05 | 0.81131 | 4.165952e-05
0.813751 | 5.24902e-05 | 0.813751 | 4.1260105e-05
0.816193 | 5.20935e-05 | 0.816193 | 4.0772375e-05
0.818634 | 5.15442e-05 | 0.818634 | 4.0468925e-05
0.821075 | 5.09949e-05 | 0.821075 | 4.0017575e-05
0.823517 | 5.06287e-05 | 0.823517 | 3.966474e-05
0.825958 | 4.99268e-05 | 0.825958 | 3.933273e-05
0.8284 | 4.97437e-05 | 0.8284 | 3.8894385e-05
0.830841 | 4.89502e-05 | 0.830841 | 3.865052e-05
0.833282 | 4.87976e-05 | 0.833282 | 3.8266575e-05
0.835724 | 4.82361e-05 | 0.835724 | 3.7893085e-05
0.838165 | 4.76715e-05 | 0.838165 | 3.759737e-05
0.840607 | 4.76044e-05 | 0.840607 | 3.7353505e-05
0.843048 | 4.68597e-05 | 0.843048 | 3.7104455e-05
0.84549 | 4.66339e-05 | 0.84549 | 3.6710225e-05
0.847931 | 4.62555e-05 | 0.847931 | 3.645599e-05
0.850372 | 4.60327e-05 | 0.850372 | 3.6258875e-05
0.852814 | 4.56818e-05 | 0.852814 | 3.585674e-05
0.855255 | 4.53918e-05 | 0.855255 | 3.572193e-05
0.857697 | 4.51813e-05 | 0.857697 | 3.541576e-05
0.860138 | 4.48395e-05 | 0.860138 | 3.510449e-05
0.862579 | 4.45648e-05 | 0.862579 | 3.4845155e-05
0.865021 | 4.42078e-05 | 0.865021 | 3.465314e-05
0.867462 | 4.3924e-05 | 0.867462 | 3.44301e-05
0.869904 | 4.3576e-05 | 0.869904 | 3.416813e-05
0.872345 | 4.32343e-05 | 0.872345 | 3.413175e-05
0.874786 | 4.29352e-05 | 0.874786 | 3.364674e-05
0.877228 | 4.26086e-05 | 0.877228 | 3.3555875e-05
0.879669 | 4.22729e-05 | 0.879669 | 3.3384685e-05
0.882111 | 4.19617e-05 | 0.882111 | 3.294889e-05
0.884552 | 4.14124e-05 | 0.884552 | 3.3003375e-05
0.886993 | 4.12933e-05 | 0.886993 | 3.2650625e-05
0.889435 | 4.08081e-05 | 0.889435 | 3.2653175e-05
0.891876 | 4.04633e-05 | 0.891876 | 3.2261495e-05
0.894318 | 4.02985e-05 | 0.894318 | 3.2139605e-05
0.896759 | 3.99628e-05 | 0.896759 | 3.1970965e-05
0.8992 | 3.96698e-05 | 0.8992 | 3.1488505e-05
0.901642 | 3.92792e-05 | 0.901642 | 3.1589655e-05
0.904083 | 3.90625e-05 | 0.904083 | 3.135361e-05
0.906525 | 3.86963e-05 | 0.906525 | 3.1280935e-05
0.908966 | 3.85925e-05 | 0.908966 | 3.1107195e-05
0.911407 | 3.81165e-05 | 0.911407 | 3.0785555e-05
0.913849 | 3.80951e-05 | 0.913849 | 3.073107e-05
0.91629 | 3.7793e-05 | 0.91629 | 3.0414615e-05
0.918732 | 3.76709e-05 | 0.918732 | 3.03705e-05
0.921173 | 3.73413e-05 | 0.921173 | 3.024079e-05
0.923615 | 3.71399e-05 | 0.923615 | 3.0007295e-05
0.926056 | 3.68439e-05 | 0.926056 | 2.999174e-05
0.928497 | 3.68225e-05 | 0.928497 | 2.9706395e-05
0.930939 | 3.64563e-05 | 0.930939 | 2.955076e-05
0.93338 | 3.6319e-05 | 0.93338 | 2.9395125e-05
0.935822 | 3.62122e-05 | 0.935822 | 2.920838e-05
0.938263 | 3.60138e-05 | 0.938263 | 2.919801e-05
0.940704 | 3.57727e-05 | 0.940704 | 2.8915215e-05
0.943146 | 3.56567e-05 | 0.943146 | 2.8860815e-05
0.945587 | 3.54431e-05 | 0.945587 | 2.8811515e-05
0.948029 | 3.52173e-05 | 0.948029 | 2.853909e-05
0.95047 | 3.52142e-05 | 0.95047 | 2.8583205e-05
0.952911 | 3.48663e-05 | 0.952911 | 2.8233005e-05
0.955353 | 3.48938e-05 | 0.955353 | 2.819671e-05
0.957794 | 3.47107e-05 | 0.957794 | 2.809556e-05
0.960236 | 3.46558e-05 | 0.960236 | 2.792437e-05
0.962677 | 3.43719e-05 | 0.962677 | 2.788544e-05
0.965118 | 3.43719e-05 | 0.965118 | 2.7719435e-05
0.96756 | 3.4198e-05 | 0.96756 | 2.7709065e-05
0.970001 | 3.40057e-05 | 0.970001 | 2.74652e-05
0.972443 | 3.40546e-05 | 0.972443 | 2.740298e-05
0.974884 | 3.38898e-05 | 0.974884 | 2.738224e-05
0.977325 | 3.37982e-05 | 0.977325 | 2.7218785e-05
0.979767 | 3.37463e-05 | 0.979767 | 2.7130555e-05
0.982208 | 3.36609e-05 | 0.982208 | 2.7078705e-05
0.98465 | 3.37036e-05 | 0.98465 | 2.698274e-05
0.987091 | 3.37402e-05 | 0.987091 | 2.6858215e-05
0.989532 | 3.37189e-05 | 0.989532 | 2.6718135e-05
0.991974 | 3.37769e-05 | 0.991974 | 2.6780355e-05
0.994415 | 3.37494e-05 | 0.994415 | 2.663254e-05
0.996857 | 3.38806e-05 | 0.996857 | 2.672332e-05
0.999298 | 3.37372e-05 | 0.999298 | 2.657287e-05
1.00174 | 3.39691e-05 | 1.00174 | 2.6578055e-05
0.999298 | 2.51617e-05 | 0.999298 | 1.9561305e-05
0.996857 | 2.12189e-05 | 0.996857 | 1.62877e-05
0.994415 | 1.87225e-05 | 0.994415 | 1.4238435e-05
0.991974 | 1.69098e-05 | 0.991974 | 1.283245e-05
0.989532 | 1.56952e-05 | 0.989532 | 1.1781935e-05
0.987091 | 1.45142e-05 | 0.987091 | 1.086623e-05
0.98465 | 1.36749e-05 | 0.98465 | 1.0098425e-05
0.982208 | 1.27228e-05 | 0.982208 | 9.465515e-06
0.979767 | 1.20422e-05 | 0.979767 | 8.785855e-06
0.977325 | 1.14685e-05 | 0.977325 | 8.3241265e-06
0.974884 | 1.06689e-05 | 0.974884 | 7.7716095e-06
0.972443 | 1.03699e-05 | 0.972443 | 7.3799125e-06
0.970001 | 9.75037e-06 | 0.970001 | 6.910398e-06
0.96756 | 9.39636e-06 | 0.96756 | 6.552429e-06
0.965118 | 8.93555e-06 | 0.965118 | 6.293026e-06
0.962677 | 8.52966e-06 | 0.962677 | 5.776821e-06
0.960236 | 8.255e-06 | 0.960236 | 5.5355825e-06
0.957794 | 7.95593e-06 | 0.957794 | 5.187992e-06
0.955353 | 7.63855e-06 | 0.955353 | 4.9078405e-06
0.952911 | 7.29675e-06 | 0.952911 | 4.625088e-06
0.95047 | 7.06177e-06 | 0.95047 | 4.1944865e-06
0.948029 | 6.81458e-06 | 0.948029 | 4.223021e-06
0.945587 | 6.38428e-06 | 0.945587 | 3.68866e-06
0.943146 | 6.27747e-06 | 0.943146 | 3.637558e-06
0.940704 | 5.91431e-06 | 0.940704 | 3.3594805e-06
0.938263 | 5.65491e-06 | 0.938263 | 3.133542e-06
0.935822 | 5.27649e-06 | 0.935822 | 2.8430205e-06
0.93338 | 5.06287e-06 | 0.93338 | 2.645353e-06
0.930939 | 4.64783e-06 | 0.930939 | 2.5216185e-06
0.928497 | 4.56848e-06 | 0.928497 | 2.2365455e-06
0.926056 | 4.25476e-06 | 0.926056 | 2.1556085e-06
0.923615 | 4.04358e-06 | 0.923615 | 1.9683195e-06
0.921173 | 3.85162e-06 | 0.921173 | 1.6915425e-06
0.918732 | 3.70789e-06 | 0.918732 | 1.682728e-06
0.91629 | 3.49731e-06 | 0.91629 | 1.3639185e-06
0.913849 | 3.30627e-06 | 0.913849 | 1.2874015e-06
0.911407 | 3.20313e-06 | 0.911407 | 1.0819565e-06
0.908966 | 3.01544e-06 | 0.908966 | 1.0088055e-06
0.906525 | 2.90375e-06 | 0.906525 | 8.754745e-07
0.904083 | 2.82074e-06 | 0.904083 | 6.588741e-07
0.901642 | 2.65778e-06 | 0.901642 | 6.557614e-07
0.8992 | 2.56195e-06 | 0.8992 | 4.3890345e-07
0.896759 | 2.53174e-06 | 0.896759 | 3.98956e-07
0.894318 | 2.27509e-06 | 0.894318 | 1.91437e-07
0.891876 | 2.10754e-06 | 0.891876 | 9.649625e-08
0.889435 | 2.00012e-06 | 0.889435 | -1.0609445e-07
0.886993 | 1.80328e-06 | 0.886993 | -2.3812835e-07
0.884552 | 1.64764e-06 | 0.884552 | -2.6355015e-07
0.882111 | 1.46973e-06 | 0.882111 | -4.87152e-07
0.879669 | 1.44714e-06 | 0.879669 | -4.7729455e-07
0.877228 | 1.08612e-06 | 0.877228 | -7.15683e-07
0.874786 | 1.08459e-06 | 0.874786 | -7.602995e-07
0.872345 | 7.59277e-07 | 0.872345 | -8.645775e-07
0.869904 | 6.77185e-07 | 0.869904 | -9.439505e-07
0.867462 | 3.48206e-07 | 0.867462 | -1.011398e-06
0.865021 | 4.54102e-07 | 0.865021 | -1.1423915e-06
0.862579 | 2.19421e-07 | 0.862579 | -1.186753e-06
0.860138 | 2.65503e-08 | 0.860138 | -1.293105e-06
0.857697 | -2.0752e-08 | 0.857697 | -1.3444705e-06
0.855255 | -3.41187e-07 | 0.855255 | -1.452378e-06
0.852814 | -2.98157e-07 | 0.852814 | -1.6012725e-06
0.850372 | -4.44946e-07 | 0.850372 | -1.616581e-06
0.847931 | -4.84314e-07 | 0.847931 | -1.7947835e-06
0.84549 | -6.1554e-07 | 0.84549 | -1.795047e-06
0.843048 | -7.47375e-07 | 0.843048 | -1.9268225e-06
0.840607 | -8.07495e-07 | 0.840607 | -2.046919e-06
0.838165 | -8.86536e-07 | 0.838165 | -2.0425075e-06
0.835724 | -1.12244e-06 | 0.835724 | -2.2399115e-06
0.833282 | -1.25305e-06 | 0.833282 | -2.2679275e-06
0.830841 | -1.41968e-06 | 0.830841 | -2.365465e-06
0.8284 | -1.61438e-06 | 0.8284 | -2.4764835e-06
0.825958 | -1.79138e-06 | 0.825958 | -2.5447045e-06
0.823517 | -1.90887e-06 | 0.823517 | -2.6616985e-06
0.821075 | -2.25372e-06 | 0.821075 | -2.6399045e-06
0.818634 | -2.32178e-06 | 0.818634 | -2.800733e-06
0.816193 | -2.55859e-06 | 0.816193 | -2.8881555e-06
0.813751 | -2.78107e-06 | 0.813751 | -3.067395e-06
0.81131 | -2.82867e-06 | 0.81131 | -3.1117565e-06
0.808868 | -2.98431e-06 | 0.808868 | -3.2671365e-06
0.806427 | -2.95441e-06 | 0.806427 | -3.357143e-06
0.803986 | -3.25562e-06 | 0.803986 | -3.4655775e-06
0.801544 | -3.1781e-06 | 0.801544 | -3.3280985e-06
0.799103 | -3.46832e-06 | 0.799103 | -3.379719e-06
0.796661 | -3.53638e-06 | 0.796661 | -3.3903525e-06
0.79422 | -3.70392e-06 | 0.79422 | -3.5667445e-06
0.791779 | -3.85559e-06 | 0.791779 | -3.5900855e-06
0.789337 | -3.99628e-06 | 0.789337 | -3.789827e-06
0.786896 | -4.30847e-06 | 0.786896 | -3.8443035e-06
0.784454 | -3.86658e-06 | 0.784454 | -4.0440365e-06
0.782013 | -3.85742e-06 | 0.782013 | -4.178923e-06
0.779572 | -4.18091e-06 | 0.779572 | -4.28009e-06
0.77713 | -4.36096e-06 | 0.77713 | -4.5524555e-06
0.774689 | -4.73938e-06 | 0.774689 | -4.6847495e-06
0.772247 | -4.8584e-06 | 0.772247 | -4.866335e-06
0.769806 | -5.24902e-06 | 0.769806 | -5.066068e-06
0.767365 | -5.44128e-06 | 0.767365 | -5.263217e-06
0.764923 | -5.63965e-06 | 0.764923 | -5.4733285e-06
0.762482 | -6.13708e-06 | 0.762482 | -5.6549055e-06
0.76004 | -6.23474e-06 | 0.76004 | -6.0076895e-06
0.757599 | -6.71692e-06 | 0.757599 | -6.1892665e-06
0.755157 | -6.81763e-06 | 0.755157 | -6.482389e-06
0.752716 | -7.15027e-06 | 0.752716 | -6.754763e-06
0.750275 | -7.36084e-06 | 0.750275 | -7.0478855e-06
0.747833 | -7.59888e-06 | 0.747833 | -7.434389e-06
0.745392 | -7.93457e-06 | 0.745392 | -7.686006e-06
0.74295 | -8.15125e-06 | 0.74295 | -8.137356e-06
0.740509 | -8.68225e-06 | 0.740509 | -8.3500685e-06
0.738068 | -9.02405e-06 | 0.738068 | -8.87927e-06
0.735626 | -9.50623e-06 | 0.735626 | -9.35391e-06
0.733185 | -9.80225e-06 | 0.733185 | -9.68082e-06
0.730743 | -1.04889e-05 | 0.730743 | -1.0370765e-05
0.728302 | -1.08063e-05 | 0.728302 | -1.076763e-05
0.725861 | -1.15723e-05 | 0.725861 | -1.1473215e-05
0.723419 | -1.22467e-05 | 0.723419 | -1.196613e-05
0.720978 | -1.29364e-05 | 0.720978 | -1.273912e-05
0.718536 | -1.38519e-05 | 0.718536 | -1.344207e-05
0.716095 | -1.44531e-05 | 0.716095 | -1.403095e-05
0.713654 | -1.539e-05 | 0.713654 | -1.4902455e-05
0.711212 | -1.62811e-05 | 0.711212 | -1.5623595e-05
0.708771 | -1.7041e-05 | 0.708771 | -1.657823e-05
0.706329 | -1.80817e-05 | 0.706329 | -1.7486115e-05
0.703888 | -1.90613e-05 | 0.703888 | -1.839145e-05
0.701447 | -2.00806e-05 | 0.701447 | -1.9530195e-05
0.699005 | -2.12738e-05 | 0.699005 | -2.04459e-05
0.696564 | -2.23999e-05 | 0.696564 | -2.1774025e-05
0.694122 | -2.36816e-05 | 0.694122 | -2.300355e-05
0.691681 | -2.48535e-05 | 0.691681 | -2.411892e-05
0.68924 | -2.63397e-05 | 0.68924 | -2.562087e-05
0.686798 | -2.76947e-05 | 0.686798 | -2.693344e-05
0.684357 | -2.93213e-05 | 0.684357 | -2.85651e-05
0.681915 | -3.11066e-05 | 0.681915 | -3.0074785e-05
0.679474 | -3.2724e-05 | 0.679474 | -3.1880185e-05
0.677032 | -3.47626e-05 | 0.677032 | -3.350666e-05
0.674591 | -3.64777e-05 | 0.674591 | -3.510194e-05
0.67215 | -3.85559e-05 | 0.67215 | -3.705524e-05
0.669708 | -4.08142e-05 | 0.669708 | -3.886319e-05
0.667267 | -4.29169e-05 | 0.667267 | -4.092546e-05
0.664825 | -4.52728e-05 | 0.664825 | -4.2826825e-05
0.662384 | -4.75464e-05 | 0.662384 | -4.5109585e-05
0.659943 | -4.98657e-05 | 0.659943 | -4.7003215e-05
0.657501 | -5.25208e-05 | 0.657501 | -4.9441525e-05
0.65506 | -5.48401e-05 | 0.65506 | -5.16205e-05
0.652618 | -5.76477e-05 | 0.652618 | -5.405881e-05
0.650177 | -6.01196e-05 | 0.650177 | -5.6367495e-05
0.647736 | -6.28052e-05 | 0.647736 | -5.885774e-05
0.645294 | -6.53992e-05 | 0.645294 | -6.1399835e-05
0.642853 | -6.82983e-05 | 0.642853 | -6.383823e-05
0.640411 | -7.1106e-05 | 0.640411 | -6.653596e-05
0.63797 | -7.35779e-05 | 0.63797 | -6.8948345e-05
0.635529 | -7.66907e-05 | 0.635529 | -7.149044e-05
0.633087 | -7.92542e-05 | 0.633087 | -7.4058545e-05
0.630646 | -8.21228e-05 | 0.630646 | -7.665249e-05
0.628204 | -8.48999e-05 | 0.628204 | -7.929837e-05
0.625763 | -8.76465e-05 | 0.625763 | -8.1555205e-05
0.623322 | -9.09729e-05 | 0.623322 | -8.4745765e-05
0.62088 | -9.35974e-05 | 0.62088 | -8.695075e-05
0.618439 | -9.61304e-05 | 0.618439 | -8.933755e-05
0.615997 | -9.87854e-05 | 0.615997 | -9.17235e-05
0.613556 | -0.000101227 | 0.613556 | -9.38247e-05
0.611115 | -0.000103394 | 0.611115 | -9.60041e-05
0.608673 | -0.000105652 | 0.608673 | -9.80271e-05
0.606232 | -0.000107422 | 0.606232 | -9.999825e-05
0.60379 | -0.000109222 | 0.60379 | -0.0001019439
0.601349 | -0.000110962 | 0.601349 | -0.0001035266
0.598907 | -0.000112274 | 0.598907 | -0.00010500475
0.596466 | -0.000113434 | 0.596466 | -0.00010640555
0.594025 | -0.000114471 | 0.594025 | -0.00010778085
0.591583 | -0.000114899 | 0.591583 | -0.00010861045
0.589142 | -0.00011554 | 0.589142 | -0.00010959645
0.5867 | -0.000115479 | 0.5867 | -0.00011019315
0.584259 | -0.000115601 | 0.584259 | -0.0001104779
0.581818 | -0.000115173 | 0.581818 | -0.0001107635
0.579376 | -0.000115021 | 0.579376 | -0.0001108672
0.576935 | -0.000114136 | 0.576935 | -0.0001108672
0.574493 | -0.000113403 | 0.574493 | -0.00011021865
0.572052 | -0.000112396 | 0.572052 | -0.0001096738
0.569611 | -0.000110474 | 0.569611 | -0.00010868865
0.567169 | -0.000109253 | 0.567169 | -0.00010749525
0.564728 | -0.000107147 | 0.564728 | -0.00010638005
0.562286 | -0.000104858 | 0.562286 | -0.00010479735
0.559845 | -0.000102661 | 0.559845 | -0.0001031373
0.557404 | -9.97009e-05 | 0.557404 | -0.0001009324
0.554962 | -9.7168e-05 | 0.554962 | -9.888305e-05
0.552521 | -9.42993e-05 | 0.552521 | -9.667815e-05
0.550079 | -9.12781e-05 | 0.550079 | -9.418765e-05
0.547638 | -8.80737e-05 | 0.547638 | -9.154245e-05
0.545197 | -8.47473e-05 | 0.545197 | -8.89219e-05
0.542755 | -8.1543e-05 | 0.542755 | -8.617215e-05
0.540314 | -7.84607e-05 | 0.540314 | -8.3500685e-05
0.537872 | -7.51343e-05 | 0.537872 | -8.0543535e-05
0.535431 | -7.18994e-05 | 0.535431 | -7.787173e-05
0.53299 | -6.85425e-05 | 0.53299 | -7.5070215e-05
0.530548 | -6.53992e-05 | 0.530548 | -7.200928e-05
0.528107 | -6.17981e-05 | 0.528107 | -6.93634e-05
0.525665 | -5.91125e-05 | 0.525665 | -6.64581e-05
0.523224 | -5.5481e-05 | 0.523224 | -6.3604735e-05
0.520782 | -5.23987e-05 | 0.520782 | -6.0699435e-05
0.518341 | -4.91333e-05 | 0.518341 | -5.776821e-05
0.5159 | -4.59595e-05 | 0.5159 | -5.4785135e-05
0.513458 | -4.29779e-05 | 0.513458 | -5.187992e-05
0.511017 | -3.98315e-05 | 0.511017 | -4.889676e-05
0.508575 | -3.69019e-05 | 0.508575 | -4.562834e-05
0.506134 | -3.41156e-05 | 0.506134 | -4.261934e-05
0.503693 | -3.16101e-05 | 0.503693 | -3.971149e-05
0.501251 | -2.92572e-05 | 0.501251 | -3.6780265e-05
0.49881 | -2.73132e-05 | 0.49881 | -3.3913895e-05
0.496368 | -2.55463e-05 | 0.496368 | -3.138472e-05
0.493927 | -2.37e-05 | 0.493927 | -2.87181e-05
0.491486 | -2.25342e-05 | 0.491486 | -2.645353e-05
0.489044 | -2.08984e-05 | 0.489044 | -2.4492495e-05
0.486603 | -2.03156e-05 | 0.486603 | -2.273121e-05
0.484161 | -1.92383e-05 | 0.484161 | -2.1296665e-05
0.48172 | -1.85852e-05 | 0.48172 | -1.9890765e-05
0.479279 | -1.82098e-05 | 0.479279 | -1.9021725e-05
0.476837 | -1.75323e-05 | 0.476837 | -1.7885615e-05
0.474396 | -1.7453e-05 | 0.474396 | -1.71904e-05
0.471954 | -1.67511e-05 | 0.471954 | -1.655749e-05
0.469513 | -1.66809e-05 | 0.469513 | -1.5901205e-05
0.467072 | -1.64917e-05 | 0.467072 | -1.556656e-05
0.46463 | -1.61346e-05 | 0.46463 | -1.51334e-05
0.462189 | -1.61407e-05 | 0.462189 | -1.492583e-05
0.459747 | -1.56891e-05 | 0.459747 | -1.4528965e-05
0.457306 | -1.54938e-05 | 0.457306 | -1.4368145e-05
0.454865 | -1.50726e-05 | 0.454865 | -1.417103e-05
0.452423 | -1.52008e-05 | 0.452423 | -1.387268e-05
0.449982 | -1.45081e-05 | 0.449982 | -1.3916795e-05
0.44754 | -1.50116e-05 | 0.44754 | -1.372223e-05
0.445099 | -1.44745e-05 | 0.445099 | -1.3636635e-05
0.442657 | -1.44043e-05 | 0.442657 | -1.353285e-05
0.440216 | -1.46759e-05 | 0.440216 | -1.3436885e-05
0.437775 | -1.40991e-05 | 0.437775 | -1.336948e-05
0.435333 | -1.44073e-05 | 0.435333 | -1.312043e-05
0.432892 | -1.43738e-05 | 0.432892 | -1.3327915e-05
0.43045 | -1.43799e-05 | 0.43045 | -1.3006275e-05
0.428009 | -1.45569e-05 | 0.428009 | -1.3143805e-05
0.425568 | -1.44989e-05 | 0.425568 | -1.3117795e-05
0.423126 | -1.46973e-05 | 0.423126 | -1.3055575e-05
0.420685 | -1.45905e-05 | 0.420685 | -1.3154175e-05
0.418243 | -1.51367e-05 | 0.418243 | -1.297253e-05
0.415802 | -1.48254e-05 | 0.415802 | -1.313335e-05
0.413361 | -1.48743e-05 | 0.413361 | -1.2925865e-05
0.410919 | -1.50269e-05 | 0.410919 | -1.2995905e-05
0.408478 | -1.46088e-05 | 0.408478 | -1.30815e-05
0.406036 | -1.50482e-05 | 0.406036 | -1.2956975e-05
0.403595 | -1.44653e-05 | 0.403595 | -1.3185285e-05
0.401154 | -1.46088e-05 | 0.401154 | -1.305039e-05
0.398712 | -1.4621e-05 | 0.398712 | -1.306076e-05
0.396271 | -1.41724e-05 | 0.396271 | -1.3073765e-05
0.393829 | -1.43799e-05 | 0.393829 | -1.309187e-05
0.391388 | -1.41846e-05 | 0.391388 | -1.309187e-05
0.388947 | -1.45538e-05 | 0.388947 | -1.3047755e-05
0.386505 | -1.4328e-05 | 0.386505 | -1.318265e-05
0.384064 | -1.47003e-05 | 0.384064 | -1.320866e-05
0.381622 | -1.46759e-05 | 0.381622 | -1.30815e-05
0.379181 | -1.51428e-05 | 0.379181 | -1.327088e-05
0.37674 | -1.52954e-05 | 0.37674 | -1.312298e-05
0.374298 | -1.51581e-05 | 0.374298 | -1.3244955e-05
0.371857 | -1.53992e-05 | 0.371857 | -1.3286435e-05
0.369415 | -1.52832e-05 | 0.369415 | -1.341351e-05
0.366974 | -1.53778e-05 | 0.366974 | -1.330981e-05
0.364532 | -1.5451e-05 | 0.364532 | -1.344989e-05
0.362091 | -1.51489e-05 | 0.362091 | -1.3475815e-05
0.35965 | -1.55457e-05 | 0.35965 | -1.3364295e-05
0.357208 | -1.50269e-05 | 0.357208 | -1.3569145e-05
0.354767 | -1.51642e-05 | 0.354767 | -1.367038e-05
0.352325 | -1.4975e-05 | 0.352325 | -1.35796e-05
0.349884 | -1.47766e-05 | 0.349884 | -1.3719595e-05
0.347443 | -1.52344e-05 | 0.347443 | -1.370404e-05
0.345001 | -1.49261e-05 | 0.345001 | -1.37819e-05
0.34256 | -1.5274e-05 | 0.34256 | -1.3815645e-05
0.340118 | -1.50787e-05 | 0.340118 | -1.3818195e-05
0.337677 | -1.57562e-05 | 0.337677 | -1.386486e-05
0.335236 | -1.54236e-05 | 0.335236 | -1.3908975e-05
0.332794 | -1.59271e-05 | 0.332794 | -1.4049055e-05
0.330353 | -1.59485e-05 | 0.330353 | -1.415284e-05
0.327911 | -1.58691e-05 | 0.327911 | -1.416321e-05
0.32547 | -1.62811e-05 | 0.32547 | -1.422543e-05
0.323029 | -1.58173e-05 | 0.323029 | -1.435514e-05
0.320587 | -1.6275e-05 | 0.320587 | -1.424362e-05
0.318146 | -1.61041e-05 | 0.318146 | -1.438625e-05
0.315704 | -1.62201e-05 | 0.315704 | -1.4357775e-05
0.313263 | -1.58905e-05 | 0.313263 | -1.443555e-05
0.310822 | -1.6217e-05 | 0.310822 | -1.462493e-05
0.30838 | -1.60156e-05 | 0.30838 | -1.460674e-05
0.305939 | -1.60248e-05 | 0.305939 | -1.462493e-05
0.303497 | -1.61346e-05 | 0.303497 | -1.4586e-05
0.301056 | -1.61652e-05 | 0.301056 | -1.4801305e-05
0.298615 | -1.6153e-05 | 0.298615 | -1.460419e-05
0.296173 | -1.64581e-05 | 0.296173 | -1.4910275e-05
0.293732 | -1.65283e-05 | 0.293732 | -1.492583e-05
0.29129 | -1.69006e-05 | 0.29129 | -1.4920645e-05
0.288849 | -1.67725e-05 | 0.288849 | -1.5071095e-05
0.286407 | -1.72607e-05 | 0.286407 | -1.501661e-05
0.283966 | -1.72089e-05 | 0.283966 | -1.5221545e-05
0.281525 | -1.70685e-05 | 0.281525 | -1.514632e-05
0.279083 | -1.73798e-05 | 0.279083 | -1.5309775e-05
0.276642 | -1.70685e-05 | 0.276642 | -1.530459e-05
0.2742 | -1.72058e-05 | 0.2742 | -1.530714e-05
0.271759 | -1.72424e-05 | 0.271759 | -1.545759e-05
0.269318 | -1.70776e-05 | 0.269318 | -1.5340885e-05
0.266876 | -1.70837e-05 | 0.266876 | -1.5670345e-05
0.264435 | -1.70441e-05 | 0.264435 | -1.562623e-05
0.261993 | -1.68732e-05 | 0.261993 | -1.566771e-05
0.259552 | -1.72394e-05 | 0.259552 | -1.582853e-05
0.257111 | -1.71173e-05 | 0.257111 | -1.5649605e-05
0.254669 | -1.72943e-05 | 0.254669 | -1.6103505e-05
0.252228 | -1.77185e-05 | 0.252228 | -1.591676e-05
0.249786 | -1.76147e-05 | 0.249786 | -1.610614e-05
0.247345 | -1.8042e-05 | 0.247345 | -1.616581e-05
0.244904 | -1.80328e-05 | 0.244904 | -1.6170995e-05
0.242462 | -1.8573e-05 | 0.242462 | -1.629807e-05
0.240021 | -1.82648e-05 | 0.240021 | -1.6152805e-05
0.237579 | -1.88629e-05 | 0.237579 | -1.636811e-05
0.235138 | -1.86584e-05 | 0.235138 | -1.629807e-05
0.232697 | -1.86188e-05 | 0.232697 | -1.6404405e-05
0.230255 | -1.88873e-05 | 0.230255 | -1.630844e-05
0.227814 | -1.85394e-05 | 0.227814 | -1.645634e-05
0.225372 | -1.87195e-05 | 0.225372 | -1.6541935e-05
0.222931 | -1.86493e-05 | 0.222931 | -1.6663825e-05
0.22049 | -1.84509e-05 | 0.22049 | -1.6635265e-05
0.218048 | -1.85913e-05 | 0.218048 | -1.6643085e-05
0.215607 | -1.84326e-05 | 0.215607 | -1.6845385e-05
0.213165 | -1.85638e-05 | 0.213165 | -1.667938e-05
0.210724 | -1.85394e-05 | 0.210724 | -1.6832465e-05
0.208282 | -1.87531e-05 | 0.208282 | -1.697773e-05
0.205841 | -1.8808e-05 | 0.205841 | -1.6946535e-05
0.2034 | -1.86676e-05 | 0.2034 | -1.7146285e-05
0.200958 | -1.92566e-05 | 0.200958 | -1.677798e-05
0.198517 | -1.90643e-05 | 0.198517 | -1.6902505e-05
0.196075 | -1.94427e-05 | 0.196075 | -1.6886865e-05
0.193634 | -1.90643e-05 | 0.193634 | -1.7146285e-05
0.191193 | -1.9519e-05 | 0.191193 | -1.71411e-05
0.188751 | -1.92291e-05 | 0.188751 | -1.710217e-05
0.18631 | -1.96747e-05 | 0.18631 | -1.7384965e-05
0.183868 | -1.9455e-05 | 0.183868 | -1.7146285e-05
0.181427 | -1.93878e-05 | 0.181427 | -1.7195585e-05
0.178986 | -1.96198e-05 | 0.178986 | -1.7436815e-05
0.176544 | -1.90033e-05 | 0.176544 | -1.715147e-05
0.174103 | -1.96106e-05 | 0.174103 | -1.771179e-05
0.171661 | -1.91956e-05 | 0.171661 | -1.7289e-05
0.16922 | -1.93634e-05 | 0.16922 | -1.770924e-05
0.166779 | -1.94397e-05 | 0.166779 | -1.746019e-05
0.164337 | -1.93665e-05 | 0.164337 | -1.766249e-05
0.161896 | -1.96869e-05 | 0.161896 | -1.7537965e-05
0.159454 | -1.93665e-05 | 0.159454 | -1.750949e-05
0.157013 | -1.98914e-05 | 0.157013 | -1.7688415e-05
0.154572 | -1.98547e-05 | 0.154572 | -1.770142e-05
0.15213 | -2.00989e-05 | 0.15213 | -1.7665125e-05
0.149689 | -2.01172e-05 | 0.149689 | -1.776364e-05
0.147247 | -2.01111e-05 | 0.147247 | -1.7857055e-05
0.144806 | -2.03491e-05 | 0.144806 | -1.7919275e-05
0.142365 | -1.99646e-05 | 0.142365 | -1.788043e-05
0.139923 | -2.01324e-05 | 0.139923 | -1.792973e-05
0.137482 | -2.00989e-05 | 0.137482 | -1.7968575e-05
0.13504 | -1.98578e-05 | 0.13504 | -1.798413e-05
0.132599 | -1.99646e-05 | 0.132599 | -1.7807755e-05
0.130157 | -1.9455e-05 | 0.130157 | -1.795302e-05
0.127716 | -1.99371e-05 | 0.127716 | -1.8046435e-05
0.125275 | -1.94305e-05 | 0.125275 | -1.7945285e-05
0.122833 | -1.99585e-05 | 0.122833 | -1.8176145e-05
0.120392 | -1.99677e-05 | 0.120392 | -1.80438e-05
0.11795 | -1.98456e-05 | 0.11795 | -1.8246185e-05
0.115509 | -2.04163e-05 | 0.115509 | -1.806199e-05
0.113068 | -2.03278e-05 | 0.113068 | -1.825137e-05
0.110626 | -2.08252e-05 | 0.110626 | -1.820207e-05
0.108185 | -2.05353e-05 | 0.108185 | -1.8220175e-05
0.105743 | -2.08405e-05 | 0.105743 | -1.849515e-05
0.103302 | -2.06665e-05 | 0.103302 | -1.8388815e-05
0.100861 | -2.07642e-05 | 0.100861 | -1.8539265e-05
0.0984192 | -2.09076e-05 | 0.0984192 | -1.834215e-05
0.0959778 | -2.08099e-05 | 0.0959778 | -1.839145e-05
0.0935364 | -2.09137e-05 | 0.0935364 | -1.826429e-05
0.091095 | -2.05322e-05 | 0.091095 | -1.821499e-05
0.0886536 | -2.04193e-05 | 0.0886536 | -1.853408e-05
0.0862122 | -2.05139e-05 | 0.0862122 | -1.856264e-05
0.0837708 | -2.04193e-05 | 0.0837708 | -1.8798685e-05
0.0813293 | -2.05109e-05 | 0.0813293 | -1.897251e-05
0.0788879 | -2.07672e-05 | 0.0788879 | -1.8819425e-05
0.0764465 | -2.07977e-05 | 0.0764465 | -1.902436e-05
0.0740051 | -2.09015e-05 | 0.0740051 | -1.897251e-05
0.0715637 | -2.13898e-05 | 0.0715637 | -1.8847985e-05
0.0691223 | -2.11639e-05 | 0.0691223 | -1.9288965e-05
0.0666809 | -2.12341e-05 | 0.0666809 | -1.9218925e-05
0.0642395 | -2.15546e-05 | 0.0642395 | -1.9281145e-05
0.0617981 | -2.13593e-05 | 0.0617981 | -1.928378e-05
0.0593567 | -2.1701e-05 | 0.0593567 | -1.9182545e-05
0.0569153 | -2.18079e-05 | 0.0569153 | -1.9011355e-05
0.0544739 | -2.1759e-05 | 0.0544739 | -1.8930945e-05
0.0520325 | -2.16736e-05 | 0.0520325 | -1.8959505e-05
0.0495911 | -2.1402e-05 | 0.0495911 | -1.9250035e-05
0.0471497 | -2.13776e-05 | 0.0471497 | -1.938748e-05
0.0447083 | -2.16187e-05 | 0.0447083 | -1.953793e-05
0.0422668 | -2.13715e-05 | 0.0422668 | -1.9701385e-05
0.0398254 | -2.16156e-05 | 0.0398254 | -1.9781795e-05
0.037384 | -2.1701e-05 | 0.037384 | -1.9792165e-05
0.0349426 | -2.18323e-05 | 0.0349426 | -2.0030845e-05
0.0325012 | -2.229e-05 | 0.0325012 | -2.0150185e-05
0.0300598 | -2.20154e-05 | 0.0300598 | -2.031874e-05
0.0276184 | -2.22412e-05 | 0.0276184 | -2.047956e-05
0.025177 | -2.20917e-05 | 0.025177 | -2.0342115e-05
0.0227356 | -2.23541e-05 | 0.0227356 | -2.033693e-05
0.0202942 | -2.21222e-05 | 0.0202942 | -2.0292815e-05
0.0178528 | -2.2583e-05 | 0.0178528 | -2.0342115e-05
0.0154114 | -2.21466e-05 | 0.0154114 | -2.0300635e-05
0.01297 | -2.23785e-05 | 0.01297 | -2.0292815e-05
0.0105286 | -2.17865e-05 | 0.0105286 | -2.0311005e-05
0.00808716 | -2.22656e-05 | 0.00808716 | -2.0383595e-05
0.00564575 | -2.20856e-05 | 0.00564575 | -2.0412155e-05
0.00320435 | -2.21008e-05 | 0.00320435 | -2.052631e-05
0.000762939 | -2.30316e-05 | 0.000762939 | -2.070005e-05
-0.00167847 | -2.24701e-05 | -0.00167847 | -2.082976e-05
-0.00411987 | -2.35077e-05 | -0.00411987 | -2.0975025e-05
-0.00656128 | -2.29614e-05 | -0.00656128 | -2.1024325e-05
-0.00900269 | -2.34497e-05 | -0.00900269 | -2.1283745e-05
-0.0114441 | -2.3175e-05 | -0.0114441 | -2.128893e-05
-0.0138855 | -2.34009e-05 | -0.0138855 | -2.1403085e-05
-0.0163269 | -2.32025e-05 | -0.0163269 | -2.1273375e-05
-0.0187683 | -2.37244e-05 | -0.0187683 | -2.1496415e-05
-0.0212097 | -2.34955e-05 | -0.0212097 | -2.1475675e-05
-0.0236511 | -2.34039e-05 | -0.0236511 | -2.1496415e-05
-0.0260925 | -2.38953e-05 | -0.0260925 | -2.167024e-05
-0.0285339 | -2.32025e-05 | -0.0285339 | -2.1703985e-05
-0.0309753 | -2.33582e-05 | -0.0309753 | -2.1626125e-05
-0.0334167 | -2.34131e-05 | -0.0334167 | -2.163131e-05
-0.0358582 | -2.33978e-05 | -0.0358582 | -2.173246e-05
-0.0382996 | -2.38342e-05 | -0.0382996 | -2.1714355e-05
-0.040741 | -2.37091e-05 | -0.040741 | -2.177921e-05
-0.0431824 | -2.40509e-05 | -0.0431824 | -2.1875175e-05
-0.0456238 | -2.43256e-05 | -0.0456238 | -2.2165705e-05
-0.0480652 | -2.45575e-05 | -0.0480652 | -2.206192e-05
-0.0505066 | -2.44354e-05 | -0.0505066 | -2.2375825e-05
-0.052948 | -2.4649e-05 | -0.052948 | -2.2339445e-05
-0.0553894 | -2.52106e-05 | -0.0553894 | -2.2316155e-05
-0.0578308 | -2.47437e-05 | -0.0578308 | -2.263516e-05
-0.0602722 | -2.53021e-05 | -0.0602722 | -2.2567755e-05
-0.0627136 | -2.51495e-05 | -0.0627136 | -2.2806435e-05
-0.065155 | -2.48596e-05 | -0.065155 | -2.2886845e-05
-0.0675964 | -2.51312e-05 | -0.0675964 | -2.3140995e-05
-0.0700378 | -2.4704e-05 | -0.0700378 | -2.324478e-05
-0.0724792 | -2.51129e-05 | -0.0724792 | -2.313581e-05
-0.0749207 | -2.4762e-05 | -0.0749207 | -2.333301e-05
-0.0773621 | -2.54791e-05 | -0.0773621 | -2.329663e-05
-0.0798035 | -2.49542e-05 | -0.0798035 | -2.329408e-05
-0.0822449 | -2.5415e-05 | -0.0822449 | -2.3558685e-05
-0.0846863 | -2.56287e-05 | -0.0846863 | -2.341342e-05
-0.0871277 | -2.59277e-05 | -0.0871277 | -2.38544e-05
-0.0895691 | -2.61139e-05 | -0.0895691 | -2.361317e-05
-0.0920105 | -2.62115e-05 | -0.0920105 | -2.3880325e-05
-0.0944519 | -2.64404e-05 | -0.0944519 | -2.3838845e-05
-0.0968933 | -2.59613e-05 | -0.0968933 | -2.3973655e-05
-0.0993347 | -2.67914e-05 | -0.0993347 | -2.4274555e-05
-0.101776 | -2.62238e-05 | -0.101776 | -2.429793e-05
-0.104218 | -2.64099e-05 | -0.104218 | -2.467924e-05
-0.106659 | -2.66663e-05 | -0.106659 | -2.4552165e-05
-0.1091 | -2.63458e-05 | -0.1091 | -2.4873805e-05
-0.111542 | -2.64709e-05 | -0.111542 | -2.4873805e-05
-0.113983 | -2.64801e-05 | -0.113983 | -2.4951665e-05
-0.116425 | -2.659e-05 | -0.116425 | -2.5213635e-05
-0.118866 | -2.68402e-05 | -0.118866 | -2.5164335e-05
-0.121307 | -2.68158e-05 | -0.121307 | -2.543931e-05
-0.123749 | -2.73163e-05 | -0.123749 | -2.5483425e-05
-0.12619 | -2.75635e-05 | -0.12619 | -2.551972e-05
-0.128632 | -2.81372e-05 | -0.128632 | -2.586992e-05
-0.131073 | -2.79938e-05 | -0.131073 | -2.58621e-05
-0.133514 | -2.83844e-05 | -0.133514 | -2.6214935e-05
-0.135956 | -2.86102e-05 | -0.135956 | -2.627979e-05
-0.138397 | -2.84546e-05 | -0.138397 | -2.6557315e-05
-0.140839 | -2.89734e-05 | -0.140839 | -2.6655915e-05
-0.14328 | -2.86224e-05 | -0.14328 | -2.6886775e-05
-0.145721 | -2.92847e-05 | -0.145721 | -2.7151295e-05
-0.148163 | -2.84271e-05 | -0.148163 | -2.7239525e-05
-0.150604 | -2.8894e-05 | -0.150604 | -2.7537875e-05
-0.153046 | -2.87903e-05 | -0.153046 | -2.7631205e-05
-0.155487 | -2.89001e-05 | -0.155487 | -2.7999595e-05
-0.157928 | -2.93976e-05 | -0.157928 | -2.8233005e-05
-0.16037 | -2.95715e-05 | -0.16037 | -2.843539e-05
-0.162811 | -2.98584e-05 | -0.162811 | -2.87181e-05
-0.165253 | -3.02582e-05 | -0.165253 | -2.893859e-05
-0.167694 | -3.04413e-05 | -0.167694 | -2.919801e-05
-0.170135 | -3.04138e-05 | -0.170135 | -2.952747e-05
-0.172577 | -3.11371e-05 | -0.172577 | -2.984911e-05
-0.175018 | -3.09814e-05 | -0.175018 | -3.0336755e-05
-0.17746 | -3.14911e-05 | -0.17746 | -3.045091e-05
-0.179901 | -3.16498e-05 | -0.179901 | -3.075436e-05
-0.182343 | -3.19519e-05 | -0.182343 | -3.134324e-05
-0.184784 | -3.1601e-05 | -0.184784 | -3.1478135e-05
-0.187225 | -3.19397e-05 | -0.187225 | -3.2149975e-05
-0.189667 | -3.18665e-05 | -0.189667 | -3.233417e-05
-0.192108 | -3.24249e-05 | -0.192108 | -3.3024115e-05
-0.19455 | -3.26355e-05 | -0.19455 | -3.3314645e-05
-0.196991 | -3.31482e-05 | -0.196991 | -3.393982e-05
-0.199432 | -3.36182e-05 | -0.199432 | -3.441191e-05
-0.201874 | -3.37372e-05 | -0.201874 | -3.4995605e-05
-0.204315 | -3.43811e-05 | -0.204315 | -3.5740035e-05
-0.206757 | -3.43658e-05 | -0.206757 | -3.619402e-05
-0.209198 | -3.49213e-05 | -0.209198 | -3.7031865e-05
-0.211639 | -3.50067e-05 | -0.211639 | -3.7581815e-05
-0.214081 | -3.59161e-05 | -0.214081 | -3.8443035e-05
-0.216522 | -3.58978e-05 | -0.216522 | -3.916409e-05
-0.218964 | -3.65479e-05 | -0.218964 | -3.997346e-05
-0.221405 | -3.64471e-05 | -0.221405 | -4.0881345e-05
-0.223846 | -3.69049e-05 | -0.223846 | -4.152981e-05
-0.226288 | -3.71124e-05 | -0.226288 | -4.2593415e-05
-0.228729 | -3.7619e-05 | -0.228729 | -4.355315e-05
-0.231171 | -3.78571e-05 | -0.231171 | -4.469453e-05
-0.233612 | -3.87512e-05 | -0.233612 | -4.5680275e-05
-0.236053 | -3.95721e-05 | -0.236053 | -4.669186e-05
-0.238495 | -4.02466e-05 | -0.238495 | -4.80148e-05
-0.240936 | -4.09882e-05 | -0.240936 | -4.876705e-05
-0.243378 | -4.16321e-05 | -0.243378 | -5.066068e-05
-0.245819 | -4.27704e-05 | -0.245819 | -5.141293e-05
-0.24826 | -4.24042e-05 | -0.24826 | -5.307315e-05
-0.250702 | -4.39148e-05 | -0.250702 | -5.4292305e-05
-0.253143 | -4.39972e-05 | -0.253143 | -5.558932e-05
-0.255585 | -4.48029e-05 | -0.255585 | -5.7431015e-05
-0.258026 | -4.54102e-05 | -0.258026 | -5.859832e-05
-0.260468 | -4.58923e-05 | -0.260468 | -6.036224e-05
-0.262909 | -4.61304e-05 | -0.262909 | -6.1918675e-05
-0.26535 | -4.70673e-05 | -0.26535 | -6.3475025e-05
-0.267792 | -4.7699e-05 | -0.267792 | -6.526487e-05
-0.270233 | -4.85229e-05 | -0.270233 | -6.6691595e-05
-0.272675 | -4.99573e-05 | -0.272675 | -6.861115e-05
-0.275116 | -5.06287e-05 | -0.275116 | -7.0141575e-05
-0.277557 | -5.18188e-05 | -0.277557 | -7.187957e-05
-0.279999 | -5.31006e-05 | -0.279999 | -7.3980685e-05
-0.28244 | -5.39551e-05 | -0.28244 | -7.548527e-05
-0.284882 | -5.45044e-05 | -0.284882 | -7.7456675e-05
-0.287323 | -5.56335e-05 | -0.287323 | -7.919467e-05
-0.289764 | -5.62439e-05 | -0.289764 | -8.1088215e-05
-0.292206 | -5.80139e-05 | -0.292206 | -8.2981845e-05
-0.294647 | -5.82886e-05 | -0.294647 | -8.4693915e-05
-0.297089 | -5.94177e-05 | -0.297089 | -8.68207e-05
-0.29953 | -6.02417e-05 | -0.29953 | -8.848075e-05
-0.301971 | -6.09741e-05 | -0.301971 | -9.06083e-05
-0.304413 | -6.1676e-05 | -0.304413 | -9.265765e-05
-0.306854 | -6.26221e-05 | -0.306854 | -9.44214e-05
-0.309296 | -6.35376e-05 | -0.309296 | -9.64189e-05
-0.311737 | -6.41785e-05 | -0.311737 | -9.826085e-05
-0.314178 | -6.61011e-05 | -0.314178 | -0.00010030935
-0.31662 | -6.65283e-05 | -0.31662 | -0.00010178835
-0.319061 | -6.81152e-05 | -0.319061 | -0.0001037595
-0.321503 | -6.89392e-05 | -0.321503 | -0.00010567965
-0.323944 | -7.00684e-05 | -0.323944 | -0.00010739155
-0.326385 | -7.10449e-05 | -0.326385 | -0.0001091808
-0.328827 | -7.18994e-05 | -0.328827 | -0.00011081535
-0.331268 | -7.31812e-05 | -0.331268 | -0.0001126573
-0.33371 | -7.41882e-05 | -0.33371 | -0.00011431735
-0.336151 | -7.47375e-05 | -0.336151 | -0.0001158482
-0.338593 | -7.52869e-05 | -0.338593 | -0.00014378515
-0.341034 | -7.60803e-05 | -0.341034 | -0.00013097055
-0.343475 | -7.67822e-05 | -0.343475 | -0.00012331885
-0.345917 | -7.76672e-05 | -0.345917 | -9.527735e-05
-0.348358 | -7.83997e-05 | -0.348358 | -0.0001138507
-0.3508 | -7.92847e-05 | -0.3508 | -0.0001170671
-0.353241 | -7.99866e-05 | -0.353241 | -0.00013499105
-0.355682 | -8.09021e-05 | -0.355682 | -0.0001403095
-0.358124 | -8.11157e-05 | -0.358124 | -0.0001288175
-0.360565 | -8.23669e-05 | -0.360565 | -0.0001346026
-0.363007 | -8.25195e-05 | -0.363007 | -0.00011714445
-0.365448 | -8.40149e-05 | -0.365448 | -0.0001309187
-0.367889 | -8.41675e-05 | -0.367889 | -0.00013073765
-0.370331 | -8.52356e-05 | -0.370331 | -0.00013779265
-0.372772 | -8.56628e-05 | -0.372772 | -0.0001466641
-0.375214 | -8.58154e-05 | -0.375214 | -0.00013745605
-0.377655 | -8.66089e-05 | -0.377655 | -0.0001444337
-0.380096 | -8.65173e-05 | -0.380096 | -0.0001327343
-0.382538 | -8.73718e-05 | -0.382538 | -0.0001386231
-0.384979 | -8.78906e-05 | -0.384979 | -0.0001400494
-0.387421 | -8.85925e-05 | -0.387421 | -0.00014137285
-0.389862 | -8.91418e-05 | -0.389862 | -0.00015161875
-0.392303 | -9.00269e-05 | -0.392303 | -0.00014396705
-0.394745 | -9.03625e-05 | -0.394745 | -0.00015029615
-0.397186 | -9.07593e-05 | -0.397186 | -0.0001434222
-0.399628 | -9.18884e-05 | -0.399628 | -0.00014427815
-0.402069 | -9.16443e-05 | -0.402069 | -0.0001480394
-0.40451 | -9.26208e-05 | -0.40451 | -0.0001457563
-0.406952 | -9.35669e-05 | -0.406952 | -0.00015493885
-0.409393 | -9.28345e-05 | -0.409393 | -0.0001496731
-0.411835 | -9.36584e-05 | -0.411835 | -0.00015410925
-0.414276 | -9.37195e-05 | -0.414276 | -0.000150841
-0.416718 | -9.33228e-05 | -0.416718 | -0.00014907725
-0.419159 | -9.43909e-05 | -0.419159 | -0.00015379815
-0.4216 | -9.44214e-05 | -0.4216 | -0.00014969945
-0.424042 | -9.45435e-05 | -0.424042 | -0.0001569882
-0.426483 | -9.50317e-05 | -0.426483 | -0.00015361625
-0.428925 | -9.60388e-05 | -0.428925 | -0.0001559767
-0.431366 | -9.59473e-05 | -0.431366 | -0.00015602855
-0.433807 | -9.67407e-05 | -0.433807 | -0.00015281215
-0.436249 | -9.64966e-05 | -0.436249 | -0.0001575594
-0.43869 | -9.729e-05 | -0.43869 | -0.00015330515
-0.441132 | -9.74426e-05 | -0.441132 | -0.00015802605
-0.443573 | -9.8114e-05 | -0.443573 | -0.00015670345
-0.446014 | -9.8114e-05 | -0.446014 | -0.0001569882
-0.448456 | -9.88159e-05 | -0.448456 | -0.00015914125
-0.450897 | -9.84802e-05 | -0.450897 | -0.0001554582
-0.453339 | -9.90601e-05 | -0.453339 | -0.0001592968
-0.45578 | -9.91516e-05 | -0.45578 | -0.00015561375
-0.458221 | -9.96399e-05 | -0.458221 | -0.00015851905
-0.460663 | -9.99756e-05 | -0.460663 | -0.0001581816
-0.463104 | -0.000100372 | -0.463104 | -0.00015714375
-0.465546 | -0.000101257 | -0.465546 | -0.0001601536
-0.467987 | -0.000101166 | -0.467987 | -0.0001563915
-0.470428 | -0.000101746 | -0.470428 | -0.0001595824
-0.47287 | -0.000101837 | -0.47287 | -0.0001567808
-0.475311 | -0.000102692 | -0.475311 | -0.00015774045
-0.477753 | -0.000103088 | -0.477753 | -0.0001585964
-0.480194 | -0.000104034 | -0.480194 | -0.00015691085
-0.482635 | -0.000103943 | -0.482635 | -0.0001596861
-0.485077 | -0.000103973 | -0.485077 | -0.0001570919
-0.487518 | -0.000104706 | -0.487518 | -0.0001589602
-0.48996 | -0.000104187 | -0.48996 | -0.000157896
-0.492401 | -0.000104767 | -0.492401 | -0.00015761125
-0.494843 | -0.000105072 | -0.494843 | -0.0001592713
-0.497284 | -0.000106171 | -0.497284 | -0.00015774045
-0.499725 | -0.000106262 | -0.499725 | -0.00015994535
-0.502167 | -0.000107269 | -0.502167 | -0.00015833715
-0.504608 | -0.000107239 | -0.504608 | -0.000159375
-0.50705 | -0.000108246 | -0.50705 | -0.0001594787
-0.509491 | -0.000108521 | -0.509491 | -0.0001582853
-0.511932 | -0.000109131 | -0.511932 | -0.000160361
-0.514374 | -0.000109802 | -0.514374 | -0.000158389
-0.516815 | -0.000110413 | -0.516815 | -0.00016064575
-0.519257 | -0.000110596 | -0.519257 | -0.0001599972
-0.521698 | -0.000110596 | -0.521698 | -0.00016074945
-0.524139 | -0.000111633 | -0.524139 | -0.0001620984
-0.526581 | -0.00011145 | -0.526581 | -0.00016163175
-0.529022 | -0.000112549 | -0.529022 | -0.00016337
-0.531464 | -0.000112885 | -0.531464 | -0.0001624622
-0.533905 | -0.000114319 | -0.533905 | -0.0001639922
-0.536346 | -0.000114532 | -0.536346 | -0.0001642778
-0.538788 | -0.000115387 | -0.538788 | -0.00016531565
-0.541229 | -0.000115417 | -0.541229 | -0.0001665864
-0.543671 | -0.000115662 | -0.543671 | -0.0001664827
-0.546112 | -0.000116699 | -0.546112 | -0.0001682983
-0.548553 | -0.00011673 | -0.548553 | -0.00016793535
-0.550995 | -0.000117706 | -0.550995 | -0.00016902505
-0.553436 | -0.000117462 | -0.553436 | -0.0001697773
-0.555878 | -0.000117767 | -0.555878 | -0.0001702958
-0.558319 | -0.000118347 | -0.558319 | -0.000171904
-0.56076 | -0.000118103 | -0.56076 | -0.0001713855
-0.563202 | -0.000119171 | -0.563202 | -0.0001727863
-0.565643 | -0.000119202 | -0.565643 | -0.00017317475
-0.568085 | -0.000119537 | -0.568085 | -0.0001737978
-0.570526 | -0.000120941 | -0.570526 | -0.00017504305
-0.572968 | -0.000121033 | -0.572968 | -0.0001750949
-0.575409 | -0.000121674 | -0.575409 | -0.0001764957
-0.57785 | -0.000121338 | -0.57785 | -0.00017636565
-0.580292 | -0.00012204 | -0.580292 | -0.0001774035
-0.582733 | -0.000122375 | -0.582733 | -0.00017807755
-0.585175 | -0.000122803 | -0.585175 | -0.00017797385
-0.587616 | -0.00012204 | -0.587616 | -0.00017927095
-0.590057 | -0.000122284 | -0.590057 | -0.0001785969
-0.592499 | -0.000122742 | -0.592499 | -0.00017955655
-0.59494 | -0.00012146 | -0.59494 | -0.0001804125
-0.597382 | -0.000122467 | -0.597382 | -0.0001803088
-0.599823 | -0.000120667 | -0.599823 | -0.00018085365
-0.602264 | -0.000121796 | -0.602264 | -0.0001806454
-0.604706 | -0.000121033 | -0.604706 | -0.0001816314
-0.607147 | -0.000121887 | -0.607147 | -0.0001811384
-0.609589 | -0.00012088 | -0.609589 | -0.0001816059
-0.61203 | -0.000120789 | -0.61203 | -0.0001818133
-0.614471 | -0.00012085 | -0.614471 | -0.00018157955
-0.616913 | -0.000120514 | -0.616913 | -0.0001821244
-0.619354 | -0.000120728 | -0.619354 | -0.00018137215
-0.621796 | -0.000120178 | -0.621796 | -0.0001817096
-0.624237 | -0.000119781 | -0.624237 | -0.0001812166
-0.626678 | -0.000119202 | -0.626678 | -0.000181424
-0.62912 | -0.000118073 | -0.62912 | -0.0001812166
-0.631561 | -0.000117371 | -0.631561 | -0.0001805162
-0.634003 | -0.00011731 | -0.634003 | -0.0001806454
-0.636444 | -0.000115845 | -0.636444 | -0.0001798158
-0.638885 | -0.000115601 | -0.638885 | -0.00017966025
-0.641327 | -0.000115051 | -0.641327 | -0.00017916725
-0.643768 | -0.000115417 | -0.643768 | -0.0001788043
-0.64621 | -0.000113342 | -0.64621 | -0.00017828495
-0.648651 | -0.000113525 | -0.648651 | -0.00017748085
-0.651093 | -0.000112457 | -0.651093 | -0.00017755905
-0.653534 | -0.00011145 | -0.653534 | -0.0001764175
-0.655975 | -0.000111237 | -0.655975 | -0.00017618375
-0.658417 | -0.000109467 | -0.658417 | -0.0001752241
-0.660858 | -0.000109558 | -0.660858 | -0.0001742908
-0.6633 | -0.000107666 | -0.6633 | -0.0001743945
-0.665741 | -0.000107391 | -0.665741 | -0.0001729937
-0.668182 | -0.000105438 | -0.668182 | -0.0001727081
-0.670624 | -0.000105133 | -0.670624 | -0.00017156655
-0.673065 | -0.000104492 | -0.673065 | -0.00017107355
-0.675507 | -0.000103638 | -0.675507 | -0.0001700884
-0.677948 | -0.000103851 | -0.677948 | -0.0001691806
-0.680389 | -0.000102325 | -0.680389 | -0.0001688168
-0.682831 | -0.000102081 | -0.682831 | -0.0001677016
-0.685272 | -0.000101624 | -0.685272 | -0.0001673905
-0.687714 | -0.00010083 | -0.687714 | -0.00016604155
-0.690155 | -0.000100739 | -0.690155 | -0.0001657041
-0.692596 | -9.92126e-05 | -0.692596 | -0.00016445885
-0.695038 | -9.94568e-05 | -0.695038 | -0.00016383665
-0.697479 | -9.8175e-05 | -0.697479 | -0.0001634992
-0.699921 | -9.76257e-05 | -0.699921 | -0.00016215025
-0.702362 | -9.74121e-05 | -0.702362 | -0.00016261775
-0.704803 | -9.57336e-05 | -0.704803 | -0.0001608013
-0.707245 | -9.65576e-05 | -0.707245 | -0.0001600754
-0.709686 | -9.4635e-05 | -0.709686 | -0.00015950505
-0.712128 | -9.60083e-05 | -0.712128 | -0.0001587528
-0.714569 | -9.48486e-05 | -0.714569 | -0.0001586746
-0.71701 | -9.4635e-05 | -0.71701 | -0.0001577923
-0.719452 | -9.41467e-05 | -0.719452 | -0.0001574557
-0.721893 | -9.29565e-05 | -0.721893 | -0.00015693635
-0.724335 | -9.41162e-05 | -0.724335 | -0.00015563925
-0.726776 | -9.26819e-05 | -0.726776 | -0.00015540635
-0.729218 | -9.27734e-05 | -0.729218 | -0.00015392735
-0.731659 | -9.27429e-05 | -0.731659 | -0.00015421295
-0.7341 | -9.16443e-05 | -0.7341 | -0.00015343435
-0.736542 | -9.18884e-05 | -0.736542 | -0.0001524747
-0.738983 | -9.12476e-05 | -0.738983 | -0.00015200805
-0.741425 | -9.15527e-05 | -0.741425 | -0.00015099655
-0.743866 | -9.13086e-05 | -0.743866 | -0.000150841
-0.746307 | -9.19189e-05 | -0.746307 | -0.00014938835
-0.748749 | -9.16443e-05 | -0.748749 | -0.00014889535
-0.75119 | -9.16138e-05 | -0.75119 | -0.00014822045
-0.753632 | -9.22241e-05 | -0.753632 | -0.0001471571
-0.756073 | -9.12781e-05 | -0.756073 | -0.0001472608
-0.758514 | -9.26208e-05 | -0.758514 | -0.00014650855
-0.760956 | -9.18274e-05 | -0.760956 | -0.0001460419
-0.763397 | -9.18884e-05 | -0.763397 | -0.0001455234
-0.765839 | -9.15833e-05 | -0.765839 | -0.00014417445
-0.76828 | -9.12781e-05 | -0.76828 | -0.00014433
-0.770721 | -9.18579e-05 | -0.770721 | -0.0001434222
-0.773163 | -9.17053e-05 | -0.773163 | -0.0001435514
-0.775604 | -9.27429e-05 | -0.775604 | -0.0001435259
-0.778046 | -9.26819e-05 | -0.778046 | -0.0001425144
-0.780487 | -9.40857e-05 | -0.780487 | -0.00014298105
-0.782928 | -9.32007e-05 | -0.782928 | -0.0001416321
-0.78537 | -9.42688e-05 | -0.78537 | -0.0001420214
-0.787811 | -9.40247e-05 | -0.787811 | -0.000141321
-0.790253 | -9.4696e-05 | -0.790253 | -0.0001414502
-0.792694 | -9.50623e-05 | -0.792694 | -0.0001416576
-0.795135 | -9.51843e-05 | -0.795135 | -0.0001411391
-0.797577 | -9.5459e-05 | -0.797577 | -0.000141814
-0.800018 | -9.57031e-05 | -0.800018 | -0.00014116545
-0.797577 | -7.09839e-05 | -0.797577 | -0.0001184934