## 6b
| Voltage | Current Density | Voltage | Current Density | Voltage | Current Density
Units | V | mA cm^ -2 | V | mA cm^-2 | V | mA cm^-2
Sample |  | Compound I |  | MeO-2PACz |  | PEDOT:PSS
| -0.1 | 21.47798 | -0.2 | 20.56089 | -0.2 | 25.00413
| -0.09 | 21.48626 | -0.17143 | 20.5189 | -0.17143 | 24.9636
| -0.08 | 21.51286 | -0.14286 | 20.48912 | -0.14286 | 24.92496
| -0.07 | 21.52136 | -0.11429 | 20.46177 | -0.11429 | 24.87233
| -0.06 | 21.54307 | -0.08571 | 20.42652 | -0.08571 | 24.84447
| -0.05 | 21.56526 | -0.05714 | 20.40412 | -0.05714 | 24.79698
| -0.04 | 21.5725 | -0.02857 | 20.35485 | -0.02857 | 24.74836
| -0.03 | 21.59732 | -6.93889e-18 | 20.32138 | -6.93889e-18 | 24.69896
| -0.02 | 21.61725 | 0.02857 | 20.28077 | 0.02857 | 24.6356
| -0.01 | 21.62594 | 0.05714 | 20.24017 | 0.05714 | 24.57449
| 3.46945e-18 | 21.64468 | 0.08571 | 20.19644 | 0.08571 | 24.50651
| 0.01 | 21.66674 | 0.11429 | 20.14973 | 0.11429 | 24.42753
| 0.02 | 21.6849 | 0.14286 | 20.09049 | 0.14286 | 24.36347
| 0.03 | 21.72758 | 0.17143 | 20.02745 | 0.17143 | 24.24218
| 0.04 | 21.7175 | 0.2 | 19.96308 | 0.2 | 24.12969
| 0.05 | 21.73217 | 0.22857 | 19.89665 | 0.22857 | 23.98458
| 0.06 | 21.74912 | 0.25714 | 19.79349 | 0.25714 | 23.80964
| 0.07 | 21.76085 | 0.28571 | 19.68328 | 0.28571 | 23.59149
| 0.08 | 21.77692 | 0.31429 | 19.54204 | 0.31429 | 23.27818
| 0.09 | 21.80459 | 0.34286 | 19.33778 | 0.34286 | 22.85798
| 0.1 | 21.82087 | 0.37143 | 19.01648 | 0.37143 | 22.22758
| 0.11 | 21.84348 | 0.4 | 18.44746 | 0.4 | 21.20113
| 0.12 | 21.87436 | 0.42857 | 17.45933 | 0.42857 | 19.47044
| 0.13 | 21.88803 | 0.45714 | 15.82537 | 0.45714 | 16.57665
| 0.14 | 21.8954 | 0.48571 | 13.39435 | 0.48571 | 12.05442
| 0.15 | 21.90515 | 0.51429 | 10.15125 | 0.51429 | 5.60251
| 0.16 | 21.91555 | 0.54286 | 6.18102 | 0.54286 | -2.76123
| 0.17 | 21.93555 | 0.57143 | 1.54925 | 0.57143 | -12.79562
| 0.18 | 21.95549 | 0.6 | -3.56482 | 0.6 | -24.37144
| 0.19 | 21.95342 | 0.62857 | -9.02044 | 0.62857 | -36.93216
| 0.2 | 21.95491 | 0.65714 | -14.79486 | 0.65714 | -50.40507
| 0.21 | 21.96296 | 0.68571 | -20.79498 | 0.68571 | -64.53711
| 0.22 | 21.95393 | 0.71429 | -27.1036 | 0.71429 | -79.2606
| 0.23 | 21.95278 | 0.74286 | -33.51589 | 0.74286 | -94.41471
| 0.24 | 21.96265 | 0.77143 | -40.11996 | 0.77143 | -109.97056
| 0.25 | 21.95452 | 0.8 | -46.87598 | 0.8 | -125.79922
| 0.26 | 21.96511 | 0.82857 | -53.79042 | 0.82857 | -141.91371
| 0.27 | 21.93323 | 0.85714 | -60.79211 | 0.85714 | -158.25242
| 0.28 | 21.92104 | 0.88571 | -67.94942 | 0.88571 | -174.76242
| 0.29 | 21.91078 | 0.91429 | -75.25733 | 0.91429 | -191.41436
| 0.3 | 21.89384 | 0.94286 | -82.65269 | 0.94286 | -208.21156
| 0.31 | 21.87314 | 0.97143 | -90.11009 | 0.97143 | -222.21478
| 0.32 | 21.87493 | 1 | -97.75447 | 1 | -222.21504
| 0.33 | 21.84388 | 1.02857 | -105.38549 | 1.02857 | -222.21493
| 0.34 | 21.82345 | 1.05714 | -113.25291 | 1.05714 | -222.21451
| 0.35 | 21.78816 | 1.08571 | -122.10904 | 1.08571 | -222.21467
| 0.36 | 21.74564 | 1.11429 | -129.65153 | 1.11429 | -222.21476
| 0.37 | 21.69514 | 1.14286 | -137.87362 | 1.14286 | -222.21451
| 0.38 | 21.64364 | 1.17143 | -146.93384 | 1.17143 | -222.21478
| 0.39 | 21.57498 | 1.2 | -155.50211 | 1.2 | -222.21469
| 0.4 | 21.49124
| 0.41 | 21.40234
| 0.42 | 21.30293
| 0.43 | 21.15916
| 0.44 | 20.98752
| 0.45 | 20.77246
| 0.46 | 20.51137
| 0.47 | 20.19205
| 0.48 | 19.7773
| 0.49 | 19.27905
| 0.5 | 18.64514
| 0.51 | 17.8619
| 0.52 | 16.92218
| 0.53 | 15.78349
| 0.54 | 14.42261
| 0.55 | 12.83338
| 0.56 | 10.99489
| 0.57 | 8.91298
| 0.58 | 6.57961
| 0.59 | 4.0007
| 0.6 | 0.97872
| 0.61 | -2.08709
| 0.62 | -5.55006
| 0.63 | -9.07845
| 0.64 | -12.80148
| 0.65 | -16.70975
| 0.66 | -20.74621
| 0.67 | -25.13593
| 0.68 | -29.53267
| 0.69 | -34.04576
| 0.7 | -38.68809
| 0.71 | -43.46493
| 0.72 | -48.32018
| 0.73 | -53.28551
| 0.74 | -58.35729
| 0.75 | -63.49353
| 0.76 | -68.718
| 0.77 | -74.0336
| 0.78 | -79.39571
| 0.79 | -84.823
| 0.8 | -90.32602
| 0.81 | -95.86427
| 0.82 | -101.4586
| 0.83 | -107.09869
| 0.84 | -112.77391
| 0.85 | -118.49129
| 0.86 | -124.22751
| 0.87 | -129.96607
| 0.88 | -135.71138
| 0.89 | -141.47611
| 0.9 | -147.18393

## 6c
Wavelength | External Quantum Efficiency | Wavelength | Integrated Y1
nm | % | nm
| S-ITO/Compound I |  | Compound I
300 | 4.09735 | 300 | 0
305 | 3.59046 | 305 | 3.88689e-05
310 | 6.73497 | 310 | 0.000289635
315 | 9.7788 | 315 | 0.00135
320 | 13.09511 | 320 | 0.00393
325 | 19.14442 | 325 | 0.00916
330 | 23.18794 | 330 | 0.01994
335 | 25.07678 | 335 | 0.03506
340 | 28.37139 | 340 | 0.05268
345 | 31.48735 | 345 | 0.07249
350 | 33.66623 | 350 | 0.09509
355 | 36.06605 | 355 | 0.12341
360 | 38.6882 | 360 | 0.15599
365 | 40.9926 | 365 | 0.1916
370 | 42.49911 | 370 | 0.23435
375 | 43.3566 | 375 | 0.2776
380 | 45.18401 | 380 | 0.32118
385 | 46.19495 | 385 | 0.36959
390 | 47.35369 | 390 | 0.42341
395 | 48.91726 | 395 | 0.48456
400 | 50.31344 | 400 | 0.56123
405 | 52.4316 | 405 | 0.65571
410 | 54.11198 | 410 | 0.75189
415 | 56.05846 | 415 | 0.85629
420 | 57.67699 | 420 | 0.96864
425 | 59.10352 | 425 | 1.08674
430 | 60.86645 | 430 | 1.19613
435 | 61.91039 | 435 | 1.30989
440 | 62.5464 | 440 | 1.4524
445 | 64.29404 | 445 | 1.61163
450 | 65.26655 | 450 | 1.7883
455 | 65.73959 | 455 | 1.97245
460 | 67.26148 | 460 | 2.15964
465 | 68.85323 | 465 | 2.35411
470 | 69.58265 | 470 | 2.55261
475 | 69.98048 | 475 | 2.76049
480 | 70.85881 | 480 | 2.97991
485 | 71.61519 | 485 | 3.20069
490 | 72.29135 | 490 | 3.42638
495 | 72.04052 | 495 | 3.66077
500 | 71.83188 | 500 | 3.89117
505 | 72.42828 | 505 | 4.11835
510 | 72.74621 | 510 | 4.34944
515 | 72.77206 | 515 | 4.58095
520 | 73.14471 | 520 | 4.8135
525 | 73.543 | 525 | 5.05318
530 | 74.36529 | 530 | 5.29876
535 | 75.01117 | 535 | 5.54719
540 | 75.51088 | 540 | 5.79476
545 | 75.78291 | 545 | 6.04516
550 | 76.5392 | 550 | 6.30438
555 | 76.70099 | 555 | 6.56926
560 | 76.53509 | 560 | 6.8308
565 | 77.25418 | 565 | 7.09194
570 | 77.32579 | 570 | 7.35737
575 | 77.58419 | 575 | 7.62194
580 | 77.71663 | 580 | 7.89134
585 | 77.24884 | 585 | 8.16746
590 | 76.96018 | 590 | 8.43258
595 | 76.52607 | 595 | 8.68942
600 | 76.18887 | 600 | 8.95674
605 | 76.41684 | 605 | 9.23155
610 | 76.64496 | 610 | 9.50882
615 | 77.15279 | 615 | 9.78784
620 | 78.26191 | 620 | 10.07263
625 | 79.10932 | 625 | 10.35663
630 | 80.14766 | 630 | 10.6382
635 | 80.92161 | 635 | 10.92973
640 | 81.62773 | 640 | 11.23055
645 | 81.85188 | 645 | 11.53664
650 | 81.70815 | 650 | 11.83725
655 | 81.77835 | 655 | 12.12859
660 | 81.06658 | 660 | 12.42531
665 | 81.0395 | 665 | 12.73068
670 | 81.02017 | 670 | 13.04048
675 | 80.53762 | 675 | 13.34883
680 | 80.35826 | 680 | 13.6557
685 | 79.03861 | 685 | 13.95967
690 | 77.7001 | 690 | 14.23751
695 | 75.65023 | 695 | 14.50005
700 | 72.20084 | 700 | 14.76549
705 | 71.8657 | 705 | 15.03113
710 | 69.53742 | 710 | 15.29725
715 | 67.14311 | 715 | 15.55022
720 | 66.80151 | 720 | 15.76761
725 | 64.27361 | 725 | 15.96069
730 | 63.66568 | 730 | 16.16395
735 | 62.07583 | 735 | 16.38172
740 | 60.34192 | 740 | 16.60353
745 | 58.797 | 745 | 16.82368
750 | 57.87967 | 750 | 17.04205
755 | 55.7983 | 755 | 17.25524
760 | 56.67953 | 760 | 17.38352
765 | 54.94991 | 765 | 17.46476
770 | 54.4169 | 770 | 17.62096
775 | 54.70453 | 775 | 17.81964
780 | 53.59212 | 780 | 18.01832
785 | 51.46294 | 785 | 18.21075
790 | 52.91355 | 790 | 18.39706
795 | 51.41581 | 795 | 18.5791
800 | 51.38887 | 800 | 18.75809
805 | 50.27983 | 805 | 18.93303
810 | 50.04902 | 810 | 19.10539
815 | 49.51148 | 815 | 19.26452
820 | 49.05834 | 820 | 19.40725
825 | 47.05751 | 825 | 19.55303
830 | 46.4056 | 830 | 19.70003
835 | 45.39853 | 835 | 19.84783
840 | 42.70368 | 840 | 19.99796
845 | 41.40209 | 845 | 20.14312
850 | 38.66889 | 850 | 20.27404
855 | 34.74375 | 855 | 20.38794
860 | 32.1258 | 860 | 20.49767
865 | 27.64615 | 865 | 20.59915
870 | 22.83237 | 870 | 20.68434
875 | 17.88551 | 875 | 20.75233
880 | 13.99688 | 880 | 20.80491
885 | 10.2147 | 885 | 20.84545
890 | 7.39234 | 890 | 20.87492
895 | 4.53531 | 895 | 20.89383
900 | 3.76487 | 900 | 20.90556
905 | 2.86796 | 905 | 20.91491
910 | 1.57916 | 910 | 20.921
915 | 0.64007 | 915 | 20.92361
920 | 0.78663 | 920 | 20.92549
925 | 0.72403 | 925 | 20.92754
930 | 0.26152 | 930 | 20.92871
935 | 0.47989 | 935 | 20.92915
940 | 0.68847 | 940 | 20.92999
945 | 0.34986 | 945 | 20.93085
950 | 0.02765 | 950 | 20.93111
955 | 0.45129 | 955 | 20.93141
960 | 0.47909 | 960 | 20.9321
965 | 0.2117 | 965 | 20.9327
970 | 0.58247 | 970 | 20.93363
975 | 0.41968 | 975 | 20.93484
980 | 0.86048 | 980 | 20.93635
985 | 0.87091 | 985 | 20.93857
990 | 0.69015 | 990 | 20.94077
995 | 0.14302 | 995 | 20.94199
1000 | 0.22167 | 1000 | 20.94254

## 6d
PCE | PCE | PCE
% | % | %
Compound I | PEDOT:PSS | MeO-2PACz
8.62469 | 8.39936 | 6.86292
9.00901 | 7.90049 | 7.07434
8.56488 | 7.51711 | 7.33366
8.22542 | 7.65711 | 6.68414
8.57183 | 8.25724 | 7.18455
9.48262 | 8.48116 | 6.96349
8.87809 | 7.45059 | 6.55128
8.0259 | 7.28547 | 6.80976
8.35051 | 7.72128 | 7.13869
8.19251 | 7.79074 | 7.07434
9.0493 | 8.02836 | 7.16505
8.144 | 8.15963 | 6.64008
9.2036 | 7.04228 | 6.4542
9.14538 | 8.30578 | 7.45494
8.53488 | 8.1318 | 7.48881
8.00853 | 7.74365 | 7.38326

## 6e
Voc | Voc | Voc
V | V | V
Compound I | PEDOT:PSS | MeO-2PACz
0.57134 | 0.54017 | 0.61085
0.57423 | 0.53572 | 0.61597
0.57752 | 0.55052 | 0.60201
0.60488 | 0.54851 | 0.59026
0.59981 | 0.54435 | 0.58347
0.60319 | 0.53342 | 0.5904
0.61058 | 0.55543 | 0.58159
0.59016 | 0.53463 | 0.58984
0.59501 | 0.53951 | 0.56417
0.59045 | 0.52992 | 0.61597
0.60965 | 0.54568 | 0.56285
0.59607 | 0.54565 | 0.58741
0.60947 | 0.55161 | 0.57304
0.60843 | 0.55709 | 0.57923
0.61055 | 0.55368 | 0.58008
0.60981 | 0.55947 | 0.57857

## 6f
FF | FF | FF
No units | No units | No units
Compound I | PEDOT:PSS | MeO-2PACz
0.7125 | 0.65097 | 0.541321
0.69932 | 0.63663 | 0.538311
0.67909 | 0.65357 | 0.633898
0.65987 | 0.61184 | 0.584886
0.69278 | 0.65693 | 0.60017
0.72711 | 0.64368 | 0.612615
0.72327 | 0.60037 | 0.562154
0.70278 | 0.62042 | 0.593859
0.6913 | 0.62843 | 0.57001
0.6927 | 0.65329 | 0.538311
0.73795 | 0.6304 | 0.602388
0.70241 | 0.64215 | 0.599146
0.71327 | 0.6278 | 0.568036
0.71566 | 0.66227 | 0.647152
0.67102 | 0.64658 | 0.634756
0.66164 | 0.63455 | 0.626762

## 6g
Jsc | Jsc | Jsc
mA cm^ -2 | mA cm^ -2 | mA cm^ -2
Compound I | PEDOT:PSS | MeO-2PACz
21.10195 | 23.9161 | 20.7644
22.27759 | 23.19327 | 21.34489
21.72929 | 20.91771 | 19.2276
20.54576 | 22.80516 | 19.35791
20.54604 | 23.11949 | 20.52741
21.64468 | 24.69896 | 19.24954
20.12576 | 22.34111 | 20.02116
19.94986 | 21.96236 | 19.42447
20.1996 | 22.77149 | 22.16283
19.95013 | 22.50231 | 21.34489
20.13678 | 23.33671 | 21.09855
19.3734 | 23.31567 | 18.83662
21.07364 | 20.33423 | 19.79607
20.94022 | 22.49873 | 19.87458
20.76991 | 22.70069 | 20.32138
19.87088 | 21.79883 | 20.34374

## 6i
Voltage | Current Density | Voltage | Current Density
V | mA cm^ -2 | V | mA cm^-2
| Compound I |  | CAP
-0.2 | 10.64886 | -0.1 | 21.47798
-0.19167 | 10.56875 | -0.09 | 21.48626
-0.18333 | 10.4701 | -0.08 | 21.51286
-0.175 | 10.37256 | -0.07 | 21.52136
-0.16667 | 10.29644 | -0.06 | 21.54307
-0.15833 | 10.19595 | -0.05 | 21.56526
-0.15 | 10.11337 | -0.04 | 21.5725
-0.14167 | 10.03302 | -0.03 | 21.59732
-0.13333 | 9.95412 | -0.02 | 21.61725
-0.125 | 9.86827 | -0.01 | 21.62594
-0.11667 | 9.7837 | 3.46945e-18 | 21.64468
-0.10833 | 9.70446 | 0.01 | 21.66674
-0.1 | 9.62109 | 0.02 | 21.6849
-0.09167 | 9.54177 | 0.03 | 21.72758
-0.08333 | 9.46402 | 0.04 | 21.7175
-0.075 | 9.38784 | 0.05 | 21.73217
-0.06667 | 9.30777 | 0.06 | 21.74912
-0.05833 | 9.22899 | 0.07 | 21.76085
-0.05 | 9.15127 | 0.08 | 21.77692
-0.04167 | 9.0765 | 0.09 | 21.80459
-0.03333 | 8.99676 | 0.1 | 21.82087
-0.025 | 8.91795 | 0.11 | 21.84348
-0.01667 | 8.83982 | 0.12 | 21.87436
-0.00833 | 8.75548 | 0.13 | 21.88803
5.55112e-17 | 8.68097 | 0.14 | 21.8954
0.00833 | 8.60058 | 0.15 | 21.90515
0.01667 | 8.51426 | 0.16 | 21.91555
0.025 | 8.4305 | 0.17 | 21.93555
0.03333 | 8.35083 | 0.18 | 21.95549
0.04167 | 8.26865 | 0.19 | 21.95342
0.05 | 8.18114 | 0.2 | 21.95491
0.05833 | 8.09378 | 0.21 | 21.96296
0.06667 | 8.00274 | 0.22 | 21.95393
0.075 | 7.91475 | 0.23 | 21.95278
0.08333 | 7.82943 | 0.24 | 21.96265
0.09167 | 7.73338 | 0.25 | 21.95452
0.1 | 7.63373 | 0.26 | 21.96511
0.10833 | 7.53333 | 0.27 | 21.93323
0.11667 | 7.4339 | 0.28 | 21.92104
0.125 | 7.34677 | 0.29 | 21.91078
0.13333 | 7.24766 | 0.3 | 21.89384
0.14167 | 7.14314 | 0.31 | 21.87314
0.15 | 7.03841 | 0.32 | 21.87493
0.15833 | 6.94259 | 0.33 | 21.84388
0.16667 | 6.83187 | 0.34 | 21.82345
0.175 | 6.72367 | 0.35 | 21.78816
0.18333 | 6.6175 | 0.36 | 21.74564
0.19167 | 6.507 | 0.37 | 21.69514
0.2 | 6.39045 | 0.38 | 21.64364
0.20833 | 6.28496 | 0.39 | 21.57498
0.21667 | 6.17658 | 0.4 | 21.49124
0.225 | 6.04965 | 0.41 | 21.40234
0.23333 | 5.93828 | 0.42 | 21.30293
0.24167 | 5.82463 | 0.43 | 21.15916
0.25 | 5.69824 | 0.44 | 20.98752
0.25833 | 5.56292 | 0.45 | 20.77246
0.26667 | 5.45838 | 0.46 | 20.51137
0.275 | 5.34462 | 0.47 | 20.19205
0.28333 | 5.20922 | 0.48 | 19.7773
0.29167 | 5.08341 | 0.49 | 19.27905
0.3 | 4.93079 | 0.5 | 18.64514
0.30833 | 4.81129 | 0.51 | 17.8619
0.31667 | 4.66878 | 0.52 | 16.92218
0.325 | 4.534 | 0.53 | 15.78349
0.33333 | 4.41398 | 0.54 | 14.42261
0.34167 | 4.27842 | 0.55 | 12.83338
0.35 | 4.13372 | 0.56 | 10.99489
0.35833 | 3.99329 | 0.57 | 8.91298
0.36667 | 3.83711 | 0.58 | 6.57961
0.375 | 3.7025 | 0.59 | 4.0007
0.38333 | 3.54739 | 0.6 | 0.97872
0.39167 | 3.39212 | 0.61 | -2.08709
0.4 | 3.22566 | 0.62 | -5.55006
0.40833 | 3.08957 | 0.63 | -9.07845
0.41667 | 2.9127 | 0.64 | -12.80148
0.425 | 2.78363 | 0.65 | -16.70975
0.43333 | 2.57361 | 0.66 | -20.74621
0.44167 | 2.41591 | 0.67 | -25.13593
0.45 | 2.21965 | 0.68 | -29.53267
0.45833 | 2.02813 | 0.69 | -34.04576
0.46667 | 1.8325 | 0.7 | -38.68809
0.475 | 1.63993 | 0.71 | -43.46493
0.48333 | 1.3939 | 0.72 | -48.32018
0.49167 | 1.15588 | 0.73 | -53.28551
0.5 | 0.87612 | 0.74 | -58.35729
0.50833 | 0.59064 | 0.75 | -63.49353
0.51667 | 0.2985 | 0.76 | -68.718
0.525 | -0.03358 | 0.77 | -74.0336
0.53333 | -0.41853 | 0.78 | -79.39571
0.54167 | -0.80341 | 0.79 | -84.823
0.55 | -1.26605 | 0.8 | -90.32602
0.55833 | -1.75827 | 0.81 | -95.86427
0.56667 | -2.28206 | 0.82 | -101.4586
0.575 | -2.82385 | 0.83 | -107.09869
0.58333 | -3.44259 | 0.84 | -112.77391
0.59167 | -4.07953 | 0.85 | -118.49129
0.6 | -4.76166 | 0.86 | -124.22751
0.60833 | -5.45536 | 0.87 | -129.96607
0.61667 | -6.19345 | 0.88 | -135.71138
0.625 | -6.9697 | 0.89 | -141.47611
0.63333 | -7.74835 | 0.9 | -147.18393
0.64167 | -8.57262
0.65 | -9.44998
0.65833 | -10.33501
0.66667 | -11.23364
0.675 | -12.15273
0.68333 | -13.16571
0.69167 | -14.09988
0.7 | -15.1206
0.70833 | -16.14977
0.71667 | -17.12938
0.725 | -18.18182
0.73333 | -19.22628
0.74167 | -20.35457
0.75 | -21.41707
0.75833 | -22.56724
0.76667 | -23.68889
0.775 | -24.76882
0.78333 | -25.87738
0.79167 | -26.94276
0.8 | -28.18664

## 6j
Z' | Z'' | Z' | Z''
Ohm | Ohm | Ohm | Ohm
| CAP |  | Compound I
35.69 | 12.32 | 38.4 | 16.7
36.47 | 21.63 | 39.69 | 25.88
37.78 | 31.95 | 41.54 | 36.24
39.71 | 43.61 | 44.13 | 48.14
42.48 | 57.09 | 47.87 | 62.06
46.46 | 72.86 | 53.11 | 78.38
51.88 | 91.38 | 60.5 | 97.33
59.3 | 113.1 | 70.67 | 119.1
69.22 | 138.9 | 84.11 | 144.4
82.75 | 169.9 | 102.2 | 173.2
101.9 | 206.5 | 126.6 | 206
129.5 | 248.5 | 159.1 | 241.2
168 | 295 | 202.8 | 277.2
221.7 | 343.6 | 258.8 | 309.4
292.4 | 387.1 | 326.5 | 333
378.4 | 418.1 | 401.9 | 342
475.3 | 430.2 | 485.6 | 326.4
571.9 | 418.8 | 553.2 | 304.2
657.3 | 384.7 | 609.3 | 269.8
724.7 | 336 | 651.1 | 230.4
776.8 | 288 | 681.2 | 193.2
809.4 | 240 | 700.3 | 159.4
831.5 | 195.8 | 713.8 | 129.4
844.7 | 153.5 | 721.1 | 101.5
850.5 | 122.7 | 725 | 80.89
855.6 | 97.86 | 727 | 64.51
856.3 | 78.29 | 727.6 | 51.65
859.4 | 62.58 | 727.6 | 41.13
859.3 | 49.58 | 726.8 | 25.84

## 6k
Frequency | Phase Angle
Hz | Phi
| CAP | Compound I
2000000 | -19.05 | -16.79
1589000 | -30.67 | -23.8
1262000 | -40.22 | -29.96
1003000 | -47.68 | -34.94
796300 | -53.35 | -38.42
632500 | -57.47 | -40.53
502400 | -60.42 | -41.27
399300 | -62.32 | -40.75
251800 | -63.51 | -39
200000 | -64.03 | -36.13
159000 | -63.74 | -32.52
126200 | -62.47 | -28.35
100400 | -60.33 | -24.07
79800 | -57.17 | -20.23
63400 | -52.93 | -16.51
50270 | -47.86 | -13.62
39960 | -42.15 | -11.09
31760 | -36.22 | -8.972
25200 | -30.34 | -7.195
20040 | -24.88 | -5.792
16050 | -20.34 | -4.717
12770 | -16.52 | -3.847
9947 | -13.25 | -3.006
7889 | -10.3 | -2.445
6288 | -8.21 | -1.955
5039 | -6.525 | -1.592
4002 | -5.224 | -1.261
3161 | -4.165 | -1.073
2507 | -3.302 | -0.9038
1979 | -2.59 | -0.7568
1598 | -2.044 | -0.6208
1258 | -1.664 | -0.4303
1004 | -1.326 | -0.4865
800.3 | -1.059 | -0.4192
631 | -0.8958 | -0.2719
498.7 | -0.7163 | -0.4025
397.2 | -0.6709 | -0.3703
319.6 | -0.4406 | -0.3548
251.1 | -0.4026 | -0.1368
200.9 | -0.4753 | -0.2935
158 | -0.4366 | -0.1649
126.7 | -0.3525 | -0.2356
99.73 | -0.4296 | -0.1525
79.45 | 1.975 | -0.5669
63.34 | -0.2828 | -0.1555
49.87 | -0.5469 | -0.3674
38.11 | -0.2068 | -0.4181
31.25 | -0.236 | -0.4854
24.93 | -0.5474 | -0.4452
19.95 | -0.4166 | -0.648
15.94 | -0.2 | -0.8278
12.4 | -0.7635 | -0.2269
9.91 | -1.294 | -0.4916
7.972 | -0.8482 | -0.8435
| -1.319 | -0.02699