## Sheet1
2Theta | Intensity | 2Theta | Intensity
degree | counts | degree | counts
| PVK/S-ITO |  | PVK/S-ITO/Compound I
5 | 0 | 5 | 0
5.04051 | -0.39685 | 5.04051 | -0.19764
5.08101 | 0.06438 | 5.08101 | -0.29998
5.12152 | 0.12237 | 5.12152 | 0.07193
5.16203 | 0.22086 | 5.16203 | -0.3656
5.20253 | -0.29013 | 5.20253 | -0.09921
5.24304 | 0.10188 | 5.24304 | 0.19523
5.28354 | -0.50935 | 5.28354 | 0.28024
5.32405 | -0.12871 | 5.32405 | 0.1308
5.36456 | -0.0763 | 5.36456 | 0.30942
5.40506 | -0.12714 | 5.40506 | 0.29111
5.44557 | -0.44372 | 5.44557 | 0.36334
5.48608 | 0.12352 | 5.48608 | -0.01761
5.52658 | -0.19372 | 5.52658 | -0.0955
5.56709 | -0.13666 | 5.56709 | 0.42341
5.60759 | -0.05159 | 5.60759 | 0.58914
5.6481 | -0.13851 | 5.6481 | 0.10792
5.68861 | 0.04008 | 5.68861 | 0.14851
5.72911 | -0.43458 | 5.72911 | 0.0984
5.76962 | 0.07503 | 5.76962 | -0.04864
5.81013 | 0.25639 | 5.81013 | 0.06988
5.85063 | -0.10298 | 5.85063 | 0.0977
5.89114 | -0.2031 | 5.89114 | 0.10358
5.93164 | 0.05438 | 5.93164 | -0.41248
5.97215 | -0.09138 | 5.97215 | -0.16122
6.01266 | -0.00913 | 6.01266 | 0.2056
6.05316 | 0.00112 | 6.05316 | 0.09423
6.09367 | 0.40189 | 6.09367 | 0.58591
6.13418 | -0.41309 | 6.13418 | -0.25059
6.17468 | -0.08756 | 6.17468 | 0.21596
6.21519 | -0.28401 | 6.21519 | 0.07307
6.2557 | 0.31004 | 6.2557 | 0.38324
6.2962 | 0.0196 | 6.2962 | 0.08397
6.33671 | -0.22409 | 6.33671 | -0.11225
6.37721 | 0.07899 | 6.37721 | -0.23665
6.41772 | -0.10867 | 6.41772 | 0.1545
6.45823 | 0.19417 | 6.45823 | 0.24246
6.49873 | -0.21248 | 6.49873 | -0.26652
6.53924 | -0.19814 | 6.53924 | -0.04744
6.57975 | -0.35538 | 6.57975 | -0.01905
6.62025 | 0.47789 | 6.62025 | 0.11864
6.66076 | 0.15166 | 6.66076 | -0.5531
6.70126 | 0.32844 | 6.70126 | -0.13784
6.74177 | -0.51052 | 6.74177 | -0.10703
6.78228 | -0.20272 | 6.78228 | -0.21065
6.82278 | 0.17536 | 6.82278 | -0.08839
6.86329 | 0.09394 | 6.86329 | 0.09319
6.9038 | 0.47803 | 6.9038 | 0.00908
6.9443 | 0.04638 | 6.9443 | -0.20948
6.98481 | -0.48851 | 6.98481 | -0.31873
7.02531 | 0.30461 | 7.02531 | 0.21789
7.06582 | -0.01802 | 7.06582 | -0.24868
7.10633 | 0.36237 | 7.10633 | 0.30031
7.14683 | 0.42701 | 7.14683 | 0.33985
7.18734 | -0.13034 | 7.18734 | 0.60746
7.22785 | 0.69658 | 7.22785 | 0.46562
7.26835 | 0.73275 | 7.26835 | 0.21434
7.30886 | 0.22818 | 7.30886 | 0.35987
7.34936 | 0.37036 | 7.34936 | 0.10221
7.38987 | 0.18431 | 7.38987 | 0.30385
7.43038 | 0.61377 | 7.43038 | 0.50856
7.47088 | 0.79623 | 7.47088 | -0.30868
7.51139 | 1.48795 | 7.51139 | -0.04161
7.5519 | 2.17644 | 7.5519 | 0.11602
7.5924 | 3.21168 | 7.5924 | 0.08296
7.63291 | 4.94993 | 7.63291 | 0.47171
7.67342 | 8.52244 | 7.67342 | 1.17601
7.71392 | 15.0667 | 7.71392 | 0.95838
7.75443 | 26.45773 | 7.75443 | 1.3813
7.79493 | 39.78926 | 7.79493 | 2.83228
7.83544 | 46.64881 | 7.83544 | 4.68007
7.87595 | 41.40511 | 7.87595 | 7.68717
7.91645 | 29.52692 | 7.91645 | 9.19733
7.95696 | 17.86424 | 7.95696 | 9.46679
7.99747 | 10.49207 | 7.99747 | 9.21432
8.03797 | 7.11666 | 8.03797 | 6.95865
8.07848 | 5.08176 | 8.07848 | 5.36229
8.11898 | 3.20611 | 8.11898 | 4.10024
8.15949 | 2.32723 | 8.15949 | 2.2725
8.2 | 1.9826 | 8.2 | 2.25406
8.2405 | 1.32224 | 8.2405 | 1.29494
8.28101 | 0.57738 | 8.28101 | 1.17012
8.32152 | 0.76053 | 8.32152 | 0.39836
8.36202 | 0.42169 | 8.36202 | 0.38591
8.40253 | 0.88585 | 8.40253 | 0.35152
8.44303 | 1.14678 | 8.44303 | 0.13894
8.48354 | 0.29822 | 8.48354 | 0.29816
8.52405 | 0.25266 | 8.52405 | 0.29795
8.56455 | 0.06636 | 8.56455 | -0.01796
8.60506 | -0.02318 | 8.60506 | -0.04331
8.64557 | -0.2222 | 8.64557 | -0.5406
8.68607 | -0.09304 | 8.68607 | -0.00876
8.72658 | -0.06712 | 8.72658 | -0.13636
8.76709 | -0.15694 | 8.76709 | -0.05466
8.80759 | -0.09375 | 8.80759 | -0.09489
8.8481 | 0.3162 | 8.8481 | -0.30707
8.8886 | -0.3646 | 8.8886 | 0.12131
8.92911 | 0.24512 | 8.92911 | -0.28475
8.96962 | 0.22034 | 8.96962 | -0.07525
9.01012 | -0.22017 | 9.01012 | -0.2002
9.05063 | -0.37702 | 9.05063 | -0.00485
9.09114 | 0.24415 | 9.09114 | -0.01269
9.13164 | 0.08083 | 9.13164 | 0.10752
9.17215 | -0.09199 | 9.17215 | 0.0558
9.21265 | -0.00554 | 9.21265 | -0.19912
9.25316 | -0.03484 | 9.25316 | -0.16212
9.29367 | -0.20488 | 9.29367 | 0.09669
9.33417 | 0.12809 | 9.33417 | -0.26644
9.37468 | 0.15157 | 9.37468 | 0.29849
9.41519 | -0.21569 | 9.41519 | -0.07727
9.45569 | -0.34734 | 9.45569 | -0.31873
9.4962 | 0.25528 | 9.4962 | 0.0622
9.5367 | -0.5766 | 9.5367 | -0.24757
9.57721 | 0.01328 | 9.57721 | 0.25822
9.61772 | 0.15617 | 9.61772 | -0.45793
9.65822 | 0.08332 | 9.65822 | 0.17898
9.69873 | -0.17402 | 9.69873 | 0.2377
9.73924 | -0.14711 | 9.73924 | -0.49428
9.77974 | -0.21093 | 9.77974 | -0.12944
9.82025 | -0.1293 | 9.82025 | -0.0553
9.86076 | -0.08216 | 9.86076 | -0.3781
9.90126 | -0.20076 | 9.90126 | 0.03206
9.94177 | 0.0649 | 9.94177 | -0.01097
9.98227 | -0.14143 | 9.98227 | -0.10719
10.02278 | -0.21351 | 10.02278 | 0.04965
10.06329 | -0.03422 | 10.06329 | -0.03421
10.10379 | -0.21442 | 10.10379 | -0.08375
10.1443 | -0.18226 | 10.1443 | -0.19274
10.18481 | 0.13416 | 10.18481 | -0.19314
10.22531 | -0.24016 | 10.22531 | 0.00186
10.26582 | -0.03648 | 10.26582 | 0.15616
10.30632 | 0.33897 | 10.30632 | 0.22603
10.34683 | 0.46117 | 10.34683 | -0.12604
10.38734 | 0.46763 | 10.38734 | -0.05631
10.42784 | 0.65836 | 10.42784 | 0.26648
10.46835 | 0.21459 | 10.46835 | 0.55483
10.50886 | 0.98008 | 10.50886 | 0.31499
10.54936 | 0.78607 | 10.54936 | 0.39696
10.58987 | 0.70133 | 10.58987 | 0.73199
10.63037 | 1.0196 | 10.63037 | 0.57632
10.67088 | 0.24087 | 10.67088 | 0.36121
10.71139 | 0.22141 | 10.71139 | 0.84292
10.75189 | 0.20495 | 10.75189 | 0.32143
10.7924 | 0.5415 | 10.7924 | 0.15299
10.83291 | 0.59981 | 10.83291 | -0.08113
10.87341 | 0.25488 | 10.87341 | 0.58156
10.91392 | 0.39421 | 10.91392 | -0.2902
10.95442 | 0.52404 | 10.95442 | 0.2411
10.99493 | -0.00561 | 10.99493 | 0.04421
11.03544 | 0.60524 | 11.03544 | 0.00663
11.07594 | -0.01214 | 11.07594 | 0.06586
11.11645 | -0.15777 | 11.11645 | -0.37185
11.15696 | 0.21211 | 11.15696 | -0.06557
11.19746 | 0.50375 | 11.19746 | -0.26873
11.23797 | -0.05785 | 11.23797 | 0.05113
11.27848 | -0.1352 | 11.27848 | 0.1803
11.31898 | -0.22203 | 11.31898 | -0.35623
11.35949 | -0.19705 | 11.35949 | -0.19921
11.39999 | -0.20031 | 11.39999 | -0.11414
11.4405 | 0.36819 | 11.4405 | 0.07398
11.48101 | 0.39594 | 11.48101 | -0.18483
11.52151 | 0.57671 | 11.52151 | 0.01567
11.56202 | 0.70423 | 11.56202 | 0.03172
11.60253 | 1.45351 | 11.60253 | -0.15542
11.64303 | 1.89955 | 11.64303 | -0.09574
11.68354 | 1.7611 | 11.68354 | 0.31699
11.72404 | 1.70691 | 11.72404 | -0.08598
11.76455 | 1.48698 | 11.76455 | -0.02338
11.80506 | 1.37631 | 11.80506 | 0.22978
11.84556 | 0.63114 | 11.84556 | 0.13599
11.88607 | 0.89524 | 11.88607 | 0.46401
11.92658 | 0.26234 | 11.92658 | 0.25134
11.96708 | 0.08245 | 11.96708 | 0.19798
12.00759 | 0.01807 | 12.00759 | 0.12268
12.04809 | 0.05045 | 12.04809 | 0.09419
12.0886 | -0.10791 | 12.0886 | -0.20625
12.12911 | -0.15701 | 12.12911 | -0.20606
12.16961 | -0.5031 | 12.16961 | -0.06169
12.21012 | 0.08387 | 12.21012 | 0.06699
12.25063 | 0.24261 | 12.25063 | 0.09873
12.29113 | 0.15435 | 12.29113 | -0.39147
12.33164 | 0.25661 | 12.33164 | 0.25889
12.37215 | -0.33813 | 12.37215 | 0.04355
12.41265 | -0.12361 | 12.41265 | -0.43123
12.45316 | -0.23108 | 12.45316 | -0.08266
12.49366 | -0.0089 | 12.49366 | 0.10647
12.53417 | -0.18371 | 12.53417 | -0.05759
12.57468 | -0.23676 | 12.57468 | 0.47515
12.61518 | -0.1807 | 12.61518 | 0.09221
12.65569 | -0.24038 | 12.65569 | -0.10018
12.6962 | -0.0158 | 12.6962 | -0.21451
12.7367 | 0.79304 | 12.7367 | -0.23123
12.77721 | 2.77363 | 12.77721 | 0.08572
12.81771 | 12.43224 | 12.81771 | 0.82448
12.85822 | 23.73135 | 12.85822 | 2.7913
12.89873 | 18.41472 | 12.89873 | 9.41742
12.93923 | 6.18235 | 12.93923 | 21.97161
12.97974 | 2.03424 | 12.97974 | 22.0851
13.02025 | 0.95164 | 13.02025 | 7.03915
13.06075 | 0.7408 | 13.06075 | 1.28376
13.10126 | -0.22328 | 13.10126 | 0.76268
13.14176 | -0.32186 | 13.14176 | 0.4884
13.18227 | 0.191 | 13.18227 | 0.24844
13.22278 | -0.07439 | 13.22278 | -0.14472
13.26328 | 0.09449 | 13.26328 | -0.24107
13.30379 | 0.36012 | 13.30379 | -0.35936
13.3443 | 0.89751 | 13.3443 | 0.24166
13.3848 | 2.21291 | 13.3848 | 0.17074
13.42531 | 2.87507 | 13.42531 | 0.40913
13.46582 | 4.08398 | 13.46582 | 1.31932
13.50632 | 5.62716 | 13.50632 | 0.95758
13.54683 | 7.32959 | 13.54683 | 3.05514
13.58733 | 10.61004 | 13.58733 | 3.71201
13.62784 | 14.16849 | 13.62784 | 5.33444
13.66835 | 20.4862 | 13.66835 | 6.77243
13.70885 | 43.28817 | 13.70885 | 9.61972
13.74936 | 83.4869 | 13.74936 | 15.20758
13.78987 | 121.63239 | 13.78987 | 28.51724
13.83037 | 150.93713 | 13.83037 | 60.94246
13.87088 | 170.73239 | 13.87088 | 96.73325
13.91138 | 187.04315 | 13.91138 | 118.73958
13.95189 | 207.15068 | 13.95189 | 130.98023
13.9924 | 235.13621 | 13.9924 | 144.88019
14.0329 | 285.11225 | 14.0329 | 160.55195
14.07341 | 409.5663 | 14.07341 | 186.47052
14.11392 | 931.02961 | 14.11392 | 227.68591
14.15442 | 3558.74592 | 14.15442 | 335.90435
14.19493 | 10279.00275 | 14.19493 | 738.62584
14.23543 | 13434.01258 | 14.23543 | 2418.2629
14.27594 | 8349.36918 | 14.27594 | 8221.80302
14.31645 | 3107.43503 | 14.31645 | 13882.82744
14.35695 | 1035.54764 | 14.35695 | 9721.71742
14.39746 | 434.03201 | 14.39746 | 2793.61046
14.43797 | 285.47564 | 14.43797 | 604.52531
14.47847 | 236.16603 | 14.47847 | 341.40572
14.51898 | 195.58443 | 14.51898 | 282.02044
14.55948 | 143.68708 | 14.55948 | 253.91946
14.59999 | 101.70525 | 14.59999 | 222.02154
14.6405 | 85.23892 | 14.6405 | 169.12668
14.681 | 77.3131 | 14.681 | 110.06613
14.72151 | 70.71529 | 14.72151 | 81.32739
14.76202 | 64.38299 | 14.76202 | 72.54796
14.80252 | 62.42245 | 14.80252 | 65.08409
14.84303 | 57.83367 | 14.84303 | 61.17327
14.88354 | 54.77914 | 14.88354 | 57.97801
14.92404 | 52.15263 | 14.92404 | 54.46081
14.96455 | 48.56662 | 14.96455 | 50.97792
15.00505 | 47.12113 | 15.00505 | 49.68559
15.04556 | 44.85364 | 15.04556 | 47.50257
15.08607 | 43.08916 | 15.08607 | 43.8601
15.12657 | 42.79019 | 15.12657 | 42.50195
15.16708 | 40.68173 | 15.16708 | 40.87185
15.20759 | 40.25752 | 15.20759 | 38.23856
15.24809 | 40.24883 | 15.24809 | 38.09583
15.2886 | 37.54314 | 15.2886 | 37.02491
15.3291 | 38.49047 | 15.3291 | 35.01329
15.36961 | 37.9908 | 15.36961 | 34.81099
15.41012 | 39.52539 | 15.41012 | 32.76799
15.45062 | 39.35049 | 15.45062 | 32.50305
15.49113 | 38.7661 | 15.49113 | 31.54742
15.53164 | 36.24722 | 15.53164 | 31.0261
15.57214 | 30.91884 | 15.57214 | 29.62034
15.61265 | 30.41223 | 15.61265 | 29.45513
15.65315 | 28.82737 | 15.65315 | 28.32424
15.69366 | 26.52052 | 15.69366 | 26.02765
15.73417 | 26.29169 | 15.73417 | 26.17162
15.77467 | 23.89086 | 15.77467 | 24.64365
15.81518 | 23.98054 | 15.81518 | 23.79374
15.85569 | 21.76697 | 15.85569 | 23.44063
15.89619 | 21.73142 | 15.89619 | 22.08434
15.9367 | 22.09888 | 15.9367 | 22.27485
15.97721 | 20.67559 | 15.97721 | 20.79967
16.01771 | 19.38657 | 16.01771 | 20.5213
16.05822 | 19.3693 | 16.05822 | 18.77724
16.09872 | 18.01754 | 16.09872 | 18.44874
16.13923 | 18.54379 | 16.13923 | 18.11705
16.17974 | 18.37305 | 16.17974 | 18.03841
16.22024 | 17.69282 | 16.22024 | 17.73158
16.26075 | 17.15934 | 16.26075 | 17.14657
16.30126 | 16.55388 | 16.30126 | 17.52711
16.34176 | 16.22642 | 16.34176 | 16.76695
16.38227 | 15.93947 | 16.38227 | 16.14736
16.42277 | 15.06804 | 16.42277 | 15.61833
16.46328 | 14.29961 | 16.46328 | 13.91735
16.50379 | 14.17794 | 16.50379 | 14.80693
16.54429 | 13.83428 | 16.54429 | 13.59332
16.5848 | 13.18112 | 16.5848 | 13.81402
16.62531 | 12.91848 | 16.62531 | 12.69403
16.66581 | 12.12759 | 16.66581 | 11.4771
16.70632 | 11.63972 | 16.70632 | 11.63197
16.74682 | 11.91735 | 16.74682 | 11.55865
16.78733 | 9.60424 | 16.78733 | 11.33215
16.82784 | 10.54414 | 16.82784 | 10.45245
16.86834 | 9.8433 | 16.86834 | 9.95081
16.90885 | 9.38922 | 16.90885 | 9.92097
16.94936 | 9.8444 | 16.94936 | 9.0692
16.98986 | 8.79008 | 16.98986 | 8.63298
17.03037 | 8.27628 | 17.03037 | 8.68733
17.07088 | 7.15298 | 17.07088 | 7.71973
17.11138 | 7.15769 | 17.11138 | 7.61144
17.15189 | 6.70916 | 17.15189 | 8.1562
17.19239 | 6.06364 | 17.19239 | 6.22278
17.2329 | 6.28363 | 17.2329 | 6.27992
17.27341 | 6.47538 | 17.27341 | 6.37136
17.31391 | 6.38263 | 17.31391 | 5.82211
17.35442 | 6.06165 | 17.35442 | 4.93217
17.39493 | 5.26867 | 17.39493 | 5.39529
17.43543 | 5.05995 | 17.43543 | 5.32397
17.47594 | 5.57925 | 17.47594 | 5.03696
17.51644 | 4.51405 | 17.51644 | 4.75925
17.55695 | 4.03311 | 17.55695 | 3.6471
17.59746 | 3.75517 | 17.59746 | 3.82552
17.63796 | 4.19275 | 17.63796 | 3.42574
17.67847 | 3.28334 | 17.67847 | 3.82276
17.71898 | 3.13318 | 17.71898 | 3.1666
17.75948 | 2.34853 | 17.75948 | 3.351
17.79999 | 3.7169 | 17.79999 | 2.50095
17.84049 | 3.20077 | 17.84049 | 2.96021
17.881 | 2.8939 | 17.881 | 2.34128
17.92151 | 2.44004 | 17.92151 | 3.50666
17.96201 | 1.88293 | 17.96201 | 2.30635
18.00252 | 1.59134 | 18.00252 | 1.31535
18.04303 | 1.22151 | 18.04303 | 1.57115
18.08353 | 0.76093 | 18.08353 | 1.86752
18.12404 | 1.24086 | 18.12404 | 1.57944
18.16454 | 1.3988 | 18.16454 | 0.85692
18.20505 | 1.08476 | 18.20505 | 0.66871
18.24556 | 0.92371 | 18.24556 | 0.47106
18.28606 | 0.61568 | 18.28606 | 1.00771
18.32657 | 0.62941 | 18.32657 | 1.27868
18.36708 | 0.4024 | 18.36708 | 0.77145
18.40758 | 0.35964 | 18.40758 | 0.05478
18.44809 | 0.25114 | 18.44809 | 0.11617
18.4886 | 0.32691 | 18.4886 | -0.13188
18.5291 | 0.32443 | 18.5291 | -0.20812
18.56961 | 0.53746 | 18.56961 | -0.13131
18.61011 | -0.134 | 18.61011 | 0.58607
18.65062 | 0.52879 | 18.65062 | 0.5815
18.69113 | -0.0179 | 18.69113 | 0.31124
18.73163 | 0.25092 | 18.73163 | -0.28096
18.77214 | 0.19149 | 18.77214 | 0.03615
18.81265 | 0.39132 | 18.81265 | -0.30619
18.85315 | 0.05042 | 18.85315 | -0.15867
18.89366 | -0.38123 | 18.89366 | -0.2081
18.93416 | -0.15843 | 18.93416 | -0.20447
18.97467 | 0.26114 | 18.97467 | 0.30847
19.01518 | 0.37121 | 19.01518 | 0.49947
19.05568 | 0.14055 | 19.05568 | 0.20603
19.09619 | 0.01289 | 19.09619 | -0.30936
19.1367 | 0.15074 | 19.1367 | -0.28973
19.1772 | 0.8041 | 19.1772 | 0.13921
19.21771 | 1.77297 | 19.21771 | 0.93995
19.25821 | 0.91984 | 19.25821 | 0.71251
19.29872 | 0.93223 | 19.29872 | 0.65062
19.33923 | 1.14762 | 19.33923 | 0.97304
19.37973 | 0.35353 | 19.37973 | 0.67352
19.42024 | 0.18119 | 19.42024 | 0.41456
19.46075 | 0.04936 | 19.46075 | -0.26009
19.50125 | 0.20179 | 19.50125 | -0.11294
19.54176 | 0.14473 | 19.54176 | -0.63147
19.58227 | -0.40932 | 19.58227 | 0.1593
19.62277 | 0.15214 | 19.62277 | -0.15312
19.66328 | -0.0209 | 19.66328 | -0.33748
19.70378 | -0.29092 | 19.70378 | 0.14207
19.74429 | 0.07331 | 19.74429 | -0.18157
19.7848 | 0.0343 | 19.7848 | -0.17715
19.8253 | -0.0142 | 19.8253 | -0.11967
19.86581 | -0.49094 | 19.86581 | -0.26539
19.90632 | 0.23533 | 19.90632 | -0.31873
19.94682 | -0.12914 | 19.94682 | 0.24723
19.98733 | -0.57811 | 19.98733 | 0.00374
20.02783 | 0.09695 | 20.02783 | 0.35707
20.06834 | -0.41873 | 20.06834 | -0.5303
20.10885 | -0.15595 | 20.10885 | 0.14789
20.14935 | -0.00892 | 20.14935 | -0.00211
20.18986 | 0.10363 | 20.18986 | 0.38845
20.23037 | -0.09957 | 20.23037 | 0.30707
20.27087 | 0.07524 | 20.27087 | -0.06501
20.31138 | 0.26556 | 20.31138 | -0.24027
20.35188 | -0.24111 | 20.35188 | -0.39373
20.39239 | 0.23023 | 20.39239 | 0.17147
20.4329 | -0.00792 | 20.4329 | -0.74153
20.4734 | -0.25556 | 20.4734 | 0.05479
20.51391 | -0.21335 | 20.51391 | -0.05834
20.55442 | 0.49438 | 20.55442 | 0.32534
20.59492 | -0.39488 | 20.59492 | -0.45667
20.63543 | 0.15011 | 20.63543 | -0.24812
20.67594 | -0.03939 | 20.67594 | 0.04289
20.71644 | 0.05537 | 20.71644 | -0.11305
20.75695 | -0.57811 | 20.75695 | -0.24717
20.79745 | -0.08826 | 20.79745 | -0.07162
20.83796 | 0.41085 | 20.83796 | -0.19926
20.87847 | -0.00578 | 20.87847 | 0.06366
20.91897 | 0.26185 | 20.91897 | 0.29214
20.95948 | 0.21373 | 20.95948 | 0.30493
20.99999 | -0.10013 | 20.99999 | 0.35202
21.04049 | 1.68903 | 21.04049 | -0.00408
21.081 | 3.30619 | 21.081 | 0.10539
21.1215 | 2.54511 | 21.1215 | 1.23666
21.16201 | 1.06204 | 21.16201 | 2.51474
21.20252 | 0.26323 | 21.20252 | 3.03337
21.24302 | 0.29867 | 21.24302 | 0.94882
21.28353 | 0.04963 | 21.28353 | 0.09857
21.32404 | -0.12766 | 21.32404 | 0.10139
21.36454 | 0.80431 | 21.36454 | 0.20726
21.40505 | 1.7768 | 21.40505 | 0.00369
21.44555 | 1.78979 | 21.44555 | -0.15932
21.48606 | 2.74954 | 21.48606 | 0.44947
21.52657 | 2.8623 | 21.52657 | 1.06133
21.56707 | 2.52181 | 21.56707 | 1.31374
21.60758 | 1.87184 | 21.60758 | 1.42546
21.64809 | 0.61237 | 21.64809 | 1.709
21.68859 | 0.64342 | 21.68859 | 1.48308
21.7291 | 0.09622 | 21.7291 | 0.49148
21.7696 | 0.13328 | 21.7696 | -0.06581
21.81011 | 0.0171 | 21.81011 | 0.0987
21.85062 | 0.02268 | 21.85062 | -0.13372
21.89112 | -0.36248 | 21.89112 | -0.05059
21.93163 | -0.09206 | 21.93163 | -0.1519
21.97214 | 0.15636 | 21.97214 | -0.0939
22.01264 | -0.18596 | 22.01264 | 0.06091
22.05315 | -0.05027 | 22.05315 | -0.31873
22.09366 | 0.06343 | 22.09366 | -0.13291
22.13416 | -0.17611 | 22.13416 | 0.01222
22.17467 | -0.05014 | 22.17467 | -0.11459
22.21517 | -0.16491 | 22.21517 | -0.23209
22.25568 | 0.02958 | 22.25568 | 0.03903
22.29619 | -0.45418 | 22.29619 | -0.12429
22.33669 | 0.05257 | 22.33669 | 0.15295
22.3772 | -0.23766 | 22.3772 | -0.198
22.41771 | -0.23816 | 22.41771 | 0.24785
22.45821 | 0.19975 | 22.45821 | -0.54073
22.49872 | -0.19059 | 22.49872 | -0.01376
22.53922 | 0.10958 | 22.53922 | -0.14623
22.57973 | 0.17526 | 22.57973 | 0.06186
22.62024 | -0.0248 | 22.62024 | -0.00824
22.66074 | -0.3031 | 22.66074 | -0.15028
22.70125 | 0.02722 | 22.70125 | -0.23302
22.74176 | -0.1707 | 22.74176 | 0.06992
22.78226 | -0.49685 | 22.78226 | -0.43658
22.82277 | 0.16713 | 22.82277 | 0.05998
22.86327 | -0.24088 | 22.86327 | -0.19665
22.90378 | -0.22088 | 22.90378 | 0.13727
22.94429 | -0.04787 | 22.94429 | 0.01175
22.98479 | -0.45311 | 22.98479 | 0.09554
23.0253 | 0.05766 | 23.0253 | 0.15739
23.06581 | 0.83392 | 23.06581 | 0.22855
23.10631 | 1.71945 | 23.10631 | -0.04723
23.14682 | 2.62049 | 23.14682 | -0.18871
23.18733 | 4.09954 | 23.18733 | -0.03337
23.22783 | 4.43159 | 23.22783 | -0.68748
23.26834 | 3.40415 | 23.26834 | 0.01016
23.30884 | 3.03598 | 23.30884 | 0.38586
23.34935 | 2.25206 | 23.34935 | 0.58337
23.38986 | 0.9024 | 23.38986 | 0.54019
23.43036 | 0.362 | 23.43036 | -0.01244
23.47087 | 0.7246 | 23.47087 | 0.24424
23.51138 | 0.08397 | 23.51138 | 0.10399
23.55188 | -0.11615 | 23.55188 | -0.38321
23.59239 | 0.35548 | 23.59239 | 0.48265
23.63289 | -0.34488 | 23.63289 | 0.05781
23.6734 | 0.00777 | 23.6734 | 0.47979
23.71391 | 0.15719 | 23.71391 | 0.42982
23.75441 | -0.0654 | 23.75441 | -0.47958
23.79492 | -0.37872 | 23.79492 | -0.12343
23.83543 | 0.15472 | 23.83543 | -0.23922
23.87593 | -0.12133 | 23.87593 | -0.02328
23.91644 | -0.01313 | 23.91644 | 0.28947
23.95694 | -0.24567 | 23.95694 | 0.07403
23.99745 | -0.2207 | 23.99745 | -0.1696
24.03796 | -0.15523 | 24.03796 | 0.17732
24.07846 | 0.457 | 24.07846 | 0.12731
24.11897 | 0.19723 | 24.11897 | 0.4991
24.15948 | -0.11577 | 24.15948 | 0.06145
24.19998 | -0.05076 | 24.19998 | 0.26436
24.24049 | 0.15475 | 24.24049 | -0.24842
24.281 | 0.36327 | 24.281 | 0.0606
24.3215 | 0.43731 | 24.3215 | 0.59769
24.36201 | 0.97685 | 24.36201 | 0.64408
24.40251 | 0.2069 | 24.40251 | 0.23728
24.44302 | 0.30871 | 24.44302 | 0.44604
24.48353 | 0.69477 | 24.48353 | 0.65161
24.52403 | 0.5901 | 24.52403 | 0.44149
24.56454 | 1.05093 | 24.56454 | 0.17818
24.60505 | 0.38353 | 24.60505 | 0.14917
24.64555 | 0.82538 | 24.64555 | 0.03572
24.68606 | 0.25149 | 24.68606 | 0.67534
24.72656 | 0.56186 | 24.72656 | 0.68676
24.76707 | -0.33726 | 24.76707 | -0.06752
24.80758 | 0.37288 | 24.80758 | -0.24998
24.84808 | -0.48272 | 24.84808 | -0.00013
24.88859 | -0.13532 | 24.88859 | 0.39027
24.9291 | -0.0224 | 24.9291 | -0.16627
24.9696 | 0.34977 | 24.9696 | 0.43025
25.01011 | -0.2688 | 25.01011 | -0.10767
25.05061 | -0.29685 | 25.05061 | 0.15747
25.09112 | 0.15338 | 25.09112 | -0.24934
25.13163 | 0.66912 | 25.13163 | 0.05317
25.17213 | 0.18162 | 25.17213 | 0.17123
25.21264 | -0.04037 | 25.21264 | 0.1111
25.25315 | -0.30936 | 25.25315 | -0.01472
25.29365 | 0.02479 | 25.29365 | -0.25623
25.33416 | -0.64431 | 25.33416 | -0.09215
25.37466 | 0.3146 | 25.37466 | 0.02499
25.41517 | 0.62652 | 25.41517 | -0.16107
25.45568 | 1.0602 | 25.45568 | -0.10031
25.49618 | 0.98439 | 25.49618 | 0.24475
25.53669 | 1.63659 | 25.53669 | 0.93037
25.5772 | 4.52929 | 25.5772 | 1.3378
25.6177 | 17.72501 | 25.6177 | 0.96079
25.65821 | 26.52998 | 25.65821 | 4.96184
25.69872 | 15.97546 | 25.69872 | 17.15969
25.73922 | 3.87396 | 25.73922 | 29.27935
25.77973 | 1.62546 | 25.77973 | 17.58333
25.82023 | 1.09871 | 25.82023 | 4.73411
25.86074 | 0.25623 | 25.86074 | 1.27545
25.90125 | -0.09574 | 25.90125 | 1.05109
25.94175 | 0.22404 | 25.94175 | 0.62355
25.98226 | -0.50316 | 25.98226 | 0.42406
26.02277 | 0.06639 | 26.02277 | -0.05986
26.06327 | 0.36395 | 26.06327 | -0.20948
26.10378 | -0.29173 | 26.10378 | -0.17479
26.14428 | -0.0194 | 26.14428 | -0.25579
26.18479 | -0.12531 | 26.18479 | -0.25655
26.2253 | 0.07179 | 26.2253 | -0.18841
26.2658 | -0.34686 | 26.2658 | 0.20155
26.30631 | -0.19922 | 26.30631 | 0.23207
26.34682 | -0.26108 | 26.34682 | -0.32186
26.38732 | 0.0653 | 26.38732 | -0.27186
26.42783 | -0.5803 | 26.42783 | 0.27987
26.46833 | 0.1771 | 26.46833 | -0.43409
26.50884 | -0.56248 | 26.50884 | 0.66751
26.54935 | -0.19996 | 26.54935 | -0.29659
26.58985 | -0.22193 | 26.58985 | -0.01388
26.63036 | -0.27839 | 26.63036 | -0.28436
26.67087 | -0.02975 | 26.67087 | -0.02117
26.71137 | -0.49686 | 26.71137 | -0.22992
26.75188 | 0.01449 | 26.75188 | 0.05188
26.79239 | 0.32261 | 26.79239 | -0.28201
26.83289 | 1.00247 | 26.83289 | 0.19341
26.8734 | 1.8291 | 26.8734 | -0.46561
26.9139 | 4.01499 | 26.9139 | -0.28436
26.95441 | 7.21639 | 26.95441 | -0.04933
26.99492 | 12.22704 | 26.99492 | 0.36376
27.03542 | 17.44696 | 27.03542 | 0.70491
27.07593 | 22.72613 | 27.07593 | 0.61786
27.11644 | 23.28956 | 27.11644 | 1.95263
27.15694 | 20.306 | 27.15694 | 2.4592
27.19745 | 16.1567 | 27.19745 | 2.26258
27.23795 | 12.00416 | 27.23795 | 2.94402
27.27846 | 9.39213 | 27.27846 | 2.24727
27.31897 | 8.1581 | 27.31897 | 2.42857
27.35947 | 7.76459 | 27.35947 | 2.50669
27.39998 | 13.76783 | 27.39998 | 3.24411
27.44049 | 26.19283 | 27.44049 | 4.59084
27.48099 | 38.40209 | 27.48099 | 9.88438
27.5215 | 42.64561 | 27.5215 | 24.14348
27.562 | 45.81714 | 27.562 | 40.18689
27.60251 | 45.66668 | 27.60251 | 46.57711
27.64302 | 48.33798 | 27.64302 | 48.53288
27.68352 | 49.91228 | 27.68352 | 50.37296
27.72403 | 51.33959 | 27.72403 | 51.55361
27.76454 | 53.98867 | 27.76454 | 55.14981
27.80504 | 59.6345 | 27.80504 | 57.23656
27.84555 | 63.68959 | 27.84555 | 59.32013
27.88606 | 72.82894 | 27.88606 | 62.23801
27.92656 | 90.2213 | 27.92656 | 68.27769
27.96707 | 114.85416 | 27.96707 | 75.33293
28.00757 | 137.09004 | 28.00757 | 88.83498
28.04808 | 161.67268 | 28.04808 | 105.96509
28.08859 | 183.85832 | 28.08859 | 125.77951
28.12909 | 204.69072 | 28.12909 | 148.42199
28.1696 | 229.78238 | 28.1696 | 164.53627
28.21011 | 277.7958 | 28.21011 | 188.65361
28.25061 | 397.15598 | 28.25061 | 217.86152
28.29112 | 641.19417 | 28.29112 | 273.82873
28.33162 | 1527.57912 | 28.33162 | 398.30525
28.37213 | 5729.94207 | 28.37213 | 664.64732
28.41264 | 10984.17679 | 28.41264 | 1560.89871
28.45314 | 10267.85201 | 28.45314 | 5720.4344
28.49365 | 6993.86149 | 28.49365 | 12303.56066
28.53416 | 3315.98648 | 28.53416 | 12284.02747
28.57466 | 1007.27073 | 28.57466 | 8190.29109
28.61517 | 445.52049 | 28.61517 | 4192.30151
28.65567 | 311.14201 | 28.65567 | 1137.765
28.69618 | 244.85403 | 28.69618 | 499.78155
28.73669 | 187.33782 | 28.73669 | 361.5574
28.77719 | 138.76836 | 28.77719 | 297.06131
28.8177 | 101.33316 | 28.8177 | 236.74328
28.85821 | 77.07598 | 28.85821 | 172.70331
28.89871 | 63.91555 | 28.89871 | 123.4664
28.93922 | 56.76438 | 28.93922 | 91.2638
28.97972 | 50.24121 | 28.97972 | 74.20175
29.02023 | 43.77106 | 29.02023 | 63.39276
29.06074 | 41.24142 | 29.06074 | 58.12434
29.10124 | 37.67103 | 29.10124 | 50.90272
29.14175 | 34.05365 | 29.14175 | 46.43415
29.18226 | 30.97679 | 29.18226 | 42.9374
29.22276 | 29.24043 | 29.22276 | 40.10621
29.26327 | 28.73208 | 29.26327 | 36.65307
29.30378 | 24.80798 | 29.30378 | 34.65924
29.34428 | 24.94315 | 29.34428 | 32.65597
29.38479 | 22.28133 | 29.38479 | 31.36201
29.42529 | 21.27251 | 29.42529 | 28.73986
29.4658 | 19.32921 | 29.4658 | 27.58952
29.50631 | 19.42016 | 29.50631 | 25.62973
29.54681 | 18.48287 | 29.54681 | 25.06676
29.58732 | 17.04859 | 29.58732 | 23.38184
29.62783 | 16.97357 | 29.62783 | 23.21248
29.66833 | 15.75781 | 29.66833 | 22.08993
29.70884 | 15.09506 | 29.70884 | 21.53919
29.74934 | 14.22906 | 29.74934 | 19.3915
29.78985 | 13.70983 | 29.78985 | 18.46563
29.83036 | 12.9686 | 29.83036 | 17.84906
29.87086 | 11.98663 | 29.87086 | 16.7293
29.91137 | 12.18892 | 29.91137 | 16.65635
29.95188 | 11.12547 | 29.95188 | 16.13646
29.99238 | 11.70253 | 29.99238 | 15.28213
30.03289 | 10.45135 | 30.03289 | 14.54335
30.07339 | 11.46568 | 30.07339 | 14.00139
30.1139 | 11.38926 | 30.1139 | 13.79373
30.15441 | 10.69711 | 30.15441 | 13.06413
30.19491 | 11.56421 | 30.19491 | 13.61884
30.23542 | 11.56557 | 30.23542 | 12.11411
30.27593 | 12.40119 | 30.27593 | 13.73118
30.31643 | 12.51482 | 30.31643 | 13.63882
30.35694 | 14.16271 | 30.35694 | 13.61826
30.39745 | 13.19486 | 30.39745 | 13.88826
30.43795 | 14.18001 | 30.43795 | 14.84882
30.47846 | 13.97443 | 30.47846 | 13.92494
30.51896 | 14.13435 | 30.51896 | 13.39162
30.55947 | 13.74728 | 30.55947 | 14.19886
30.59998 | 11.73197 | 30.59998 | 14.0779
30.64048 | 10.65092 | 30.64048 | 12.735
30.68099 | 10.27913 | 30.68099 | 13.04516
30.7215 | 8.5791 | 30.7215 | 11.28338
30.762 | 8.55708 | 30.762 | 9.56841
30.80251 | 9.43181 | 30.80251 | 9.1565
30.84301 | 10.27206 | 30.84301 | 9.00389
30.88352 | 11.61531 | 30.88352 | 8.20435
30.92403 | 15.20532 | 30.92403 | 8.46411
30.96453 | 17.52959 | 30.96453 | 7.50193
31.00504 | 18.61937 | 31.00504 | 7.95531
31.04555 | 19.13091 | 31.04555 | 7.86175
31.08605 | 15.77046 | 31.08605 | 7.39624
31.12656 | 13.62551 | 31.12656 | 7.1338
31.16706 | 10.68983 | 31.16706 | 7.51191
31.20757 | 8.66965 | 31.20757 | 6.46808
31.24808 | 6.59624 | 31.24808 | 7.04606
31.28858 | 6.11333 | 31.28858 | 6.07085
31.32909 | 5.62093 | 31.32909 | 6.2862
31.3696 | 3.81279 | 31.3696 | 6.39211
31.4101 | 4.6889 | 31.4101 | 4.98232
31.45061 | 4.65553 | 31.45061 | 4.76934
31.49112 | 3.43767 | 31.49112 | 4.59067
31.53162 | 2.64781 | 31.53162 | 4.45881
31.57213 | 2.19846 | 31.57213 | 3.88626
31.61263 | 2.32088 | 31.61263 | 3.67927
31.65314 | 1.97755 | 31.65314 | 3.06283
31.69365 | 2.40598 | 31.69365 | 2.44321
31.73415 | 1.51242 | 31.73415 | 2.21414
31.77466 | 2.12186 | 31.77466 | 2.61938
31.81517 | 1.04057 | 31.81517 | 2.17768
31.85567 | 0.61228 | 31.85567 | 2.15154
31.89618 | 0.28701 | 31.89618 | 1.10345
31.93668 | 0.13974 | 31.93668 | 1.02718
31.97719 | 0.68923 | 31.97719 | 0.83521
32.0177 | 0.27298 | 32.0177 | 0.41505
32.0582 | 0.21599 | 32.0582 | 0.7167
32.09871 | -0.35674 | 32.09871 | -0.06609
32.13922 | -0.37021 | 32.13922 | 0.49793
32.17972 | 0.05057 | 32.17972 | 0.54
32.22023 | 0.48687 | 32.22023 | -0.09611
32.26073 | 0.17617 | 32.26073 | 1.10833
32.30124 | -0.13777 | 32.30124 | -0.18417
32.34175 | -0.3737 | 32.34175 | 0.04514
32.38225 | -0.03804 | 32.38225 | 0.05251
32.42276 | -0.38688 | 32.42276 | 0.17543
32.46327 | 0.3923 | 32.46327 | 0.40142
32.50377 | -0.79427 | 32.50377 | -0.05079
32.54428 | -0.24658 | 32.54428 | -0.19368
32.58478 | 0.79787 | 32.58478 | 0.75398
32.62529 | 0.47032 | 32.62529 | 0.84219
32.6658 | 0.68954 | 32.6658 | 0.20847
32.7063 | -0.90698 | 32.7063 | 0.22781
32.74681 | -0.10675 | 32.74681 | -0.11855
32.78732 | 0.64649 | 32.78732 | 0.31941
32.82782 | -0.48475 | 32.82782 | -0.47708
32.86833 | -0.35674 | 32.86833 | -0.12676
32.90884 | 0.06503 | 32.90884 | 0.45162
32.94934 | 0.32107 | 32.94934 | -0.37945
32.98985 | -0.25739 | 32.98985 | 0.3363
33.03035 | -0.25159 | 33.03035 | -0.06365
33.07086 | -0.19278 | 33.07086 | -0.46054
33.11137 | 0.15029 | 33.11137 | 0.23938
33.15187 | 0.30887 | 33.15187 | 0.53611
33.19238 | -0.3858 | 33.19238 | 0.20465
33.23289 | -0.0212 | 33.23289 | 0.245
33.27339 | -0.0036 | 33.27339 | -0.2991
33.3139 | -0.05798 | 33.3139 | -0.23388
33.3544 | -0.45936 | 33.3544 | -0.65936
33.39491 | 0.05323 | 33.39491 | 0.20468
33.43542 | 0.13133 | 33.43542 | -0.04698
33.47592 | -0.88131 | 33.47592 | -0.32057
33.51643 | 0.2528 | 33.51643 | -0.17235
33.55694 | -0.14757 | 33.55694 | -0.08983
33.59744 | -0.18869 | 33.59744 | 0.27075
33.63795 | 0.48571 | 33.63795 | -0.46561
33.67845 | -0.18689 | 33.67845 | -0.30491
33.71896 | -0.23773 | 33.71896 | 0.07759
33.75947 | 0.47694 | 33.75947 | 0.12566
33.79997 | -0.24288 | 33.79997 | 0.22053
33.84048 | 0.35905 | 33.84048 | -0.09404
33.88099 | 0.30775 | 33.88099 | -0.1618
33.92149 | 0.2282 | 33.92149 | -0.339
33.962 | -0.06708 | 33.962 | 0.04665
34.00251 | -0.42811 | 34.00251 | 0.5666
34.04301 | -0.0332 | 34.04301 | 0.13337
34.08352 | 0.00221 | 34.08352 | -0.05931
34.12402 | -0.44686 | 34.12402 | 0.05733
34.16453 | -0.000831389 | 34.16453 | -0.16673
34.20504 | -0.13929 | 34.20504 | 0.20602
34.24554 | 0.45025 | 34.24554 | -0.16193
34.28605 | 0.41156 | 34.28605 | -0.19556
34.32656 | -0.42413 | 34.32656 | -0.08864
34.36706 | -0.27556 | 34.36706 | -0.2849
34.40757 | 0.19477 | 34.40757 | -0.39686
34.44807 | -0.05689 | 34.44807 | 0.25886
34.48858 | -0.06804 | 34.48858 | 0.55514
34.52909 | -0.18868 | 34.52909 | -0.32052
34.56959 | -0.30631 | 34.56959 | -0.64373
34.6101 | 0.04099 | 34.6101 | 0.32065
34.65061 | 0.03504 | 34.65061 | -0.29316
34.69111 | 0.51336 | 34.69111 | -0.31641
34.73162 | -0.04906 | 34.73162 | 0.08715
34.77212 | 0.91652 | 34.77212 | -0.48123
34.81263 | 0.66636 | 34.81263 | -0.09442
34.85314 | 1.15672 | 34.85314 | -0.15456
34.89364 | 2.20008 | 34.89364 | -0.27413
34.93415 | 2.1777 | 34.93415 | 0.09061
34.97466 | 2.20208 | 34.97466 | 0.5209
35.01516 | 2.37946 | 35.01516 | 0.548
35.05567 | 1.95361 | 35.05567 | -0.14059
35.09618 | 2.15577 | 35.09618 | 0.41138
35.13668 | 1.31718 | 35.13668 | 0.09141
35.17719 | 0.66285 | 35.17719 | -0.03175
35.21769 | 0.93653 | 35.21769 | 0.09814
35.2582 | 1.46323 | 35.2582 | 0.48735
35.29871 | 2.81167 | 35.29871 | 0.88586
35.33921 | 3.65063 | 35.33921 | 0.63743
35.37972 | 5.5926 | 35.37972 | 2.26706
35.42023 | 6.93133 | 35.42023 | 2.656
35.46073 | 5.61056 | 35.46073 | 4.73549
35.50124 | 4.4928 | 35.50124 | 5.1243
35.54174 | 3.55306 | 35.54174 | 5.45366
35.58225 | 1.61632 | 35.58225 | 4.09233
35.62276 | 0.97009 | 35.62276 | 2.60281
35.66326 | -0.30438 | 35.66326 | 0.95385
35.70377 | 0.2054 | 35.70377 | 0.45795
35.74428 | -0.12555 | 35.74428 | 0.30885
35.78478 | -0.20974 | 35.78478 | -0.29343
35.82529 | -0.59093 | 35.82529 | -0.28641
35.86579 | 0.39964 | 35.86579 | -0.1492
35.9063 | -0.43177 | 35.9063 | 0.06606
35.94681 | 0.06482 | 35.94681 | 0.62814
35.98731 | -0.17933 | 35.98731 | -0.08173
36.02782 | -0.17672 | 36.02782 | 0.23022
36.06833 | -0.23361 | 36.06833 | -0.28603
36.10883 | -0.51248 | 36.10883 | -0.09922
36.14934 | 0.16156 | 36.14934 | -0.42186
36.18984 | 0.38235 | 36.18984 | 0.06509
36.23035 | -0.10634 | 36.23035 | -0.06991
36.27086 | 0.19547 | 36.27086 | -0.25184
36.31136 | -0.80595 | 36.31136 | -0.26822
36.35187 | -0.02312 | 36.35187 | -0.26904
36.39238 | 0.10647 | 36.39238 | 0.04363
36.43288 | -0.12343 | 36.43288 | 0.08436
36.47339 | 0.26218 | 36.47339 | -0.27186
36.5139 | -0.35545 | 36.5139 | -0.08443
36.5544 | -0.25132 | 36.5544 | -0.4502
36.59491 | -0.00168 | 36.59491 | 0.18084
36.63541 | -0.10527 | 36.63541 | 0.17744
36.67592 | 0.0129 | 36.67592 | -0.26041
36.71643 | -0.09093 | 36.71643 | -0.20783
36.75693 | -0.25425 | 36.75693 | 0.0103
36.79744 | 0.12294 | 36.79744 | -0.2435
36.83795 | -0.39685 | 36.83795 | 0.03075
36.87845 | -0.1589 | 36.87845 | -0.19819
36.91896 | 0.51957 | 36.91896 | 0.49468
36.95946 | -0.4427 | 36.95946 | -0.44065
36.99997 | -0.23947 | 36.99997 | -0.16041
37.04048 | 0.09241 | 37.04048 | -0.15837
37.08098 | -0.27895 | 37.08098 | -0.24701
37.12149 | 0.3277 | 37.12149 | 0.01464
37.162 | -0.15639 | 37.162 | 0.65435
37.2025 | -0.69373 | 37.2025 | 0.02212
37.24301 | 0.12261 | 37.24301 | -0.01331
37.28351 | 0.00446 | 37.28351 | 0.20433
37.32402 | 0.16432 | 37.32402 | -0.29998
37.36453 | -0.05406 | 37.36453 | -0.24133
37.40503 | 0.31806 | 37.40503 | 0.09214
37.44554 | 0.29945 | 37.44554 | 0.45992
37.48605 | 0.18384 | 37.48605 | 0.46827
37.52655 | 0.68999 | 37.52655 | -0.08283
37.56706 | 0.7804 | 37.56706 | 0.39412
37.60757 | 1.11132 | 37.60757 | 0.03039
37.64807 | 0.74525 | 37.64807 | 0.55097
37.68858 | 1.11344 | 37.68858 | 0.6246
37.72908 | 0.40963 | 37.72908 | 0.92629
37.76959 | 0.37134 | 37.76959 | 0.55604
37.8101 | 0.1798 | 37.8101 | 0.4076
37.8506 | 0.11003 | 37.8506 | -0.00653
37.89111 | -0.01299 | 37.89111 | 0.4324
37.93162 | -0.108 | 37.93162 | -0.25687
37.97212 | 0.4 | 37.97212 | -0.23057
38.01263 | -0.05149 | 38.01263 | -0.07517
38.05313 | -0.38748 | 38.05313 | -0.39796
38.09364 | -0.00413 | 38.09364 | 0.13857
38.13415 | -0.21777 | 38.13415 | -0.25935
38.17465 | -0.11148 | 38.17465 | -0.14175
38.21516 | 0.41031 | 38.21516 | -0.22733
38.25567 | 0.06636 | 38.25567 | -0.05773
38.29617 | -0.19958 | 38.29617 | -0.04132
38.33668 | 0.04374 | 38.33668 | -0.3531
38.37718 | 0.09006 | 38.37718 | 0.03995
38.41769 | -0.1231 | 38.41769 | -0.16393
38.4582 | 0.29174 | 38.4582 | -0.08976
38.4987 | 0.32835 | 38.4987 | 0.27497
38.53921 | -0.23829 | 38.53921 | -0.21348
38.57972 | -0.21442 | 38.57972 | -0.03014
38.62022 | -0.03666 | 38.62022 | -0.43123
38.66073 | -0.19338 | 38.66073 | 0.01757
38.70124 | 0.88415 | 38.70124 | -0.17432
38.74174 | 0.75844 | 38.74174 | -0.05691
38.78225 | 0.97949 | 38.78225 | 1.32607
38.82275 | 0.3848 | 38.82275 | 1.5121
38.86326 | -0.13189 | 38.86326 | 1.41369
38.90377 | 0.04194 | 38.90377 | 0.51834
38.94427 | -0.49373 | 38.94427 | 0.0198
38.98478 | -0.0407 | 38.98478 | -0.17568
39.02529 | 0.04034 | 39.02529 | -0.13686
39.06579 | -0.06937 | 39.06579 | -0.17622
39.1063 | 0.13644 | 39.1063 | -0.01878
39.1468 | -0.236 | 39.1468 | -0.17703
39.18731 | 0.04457 | 39.18731 | -0.08847
39.22782 | -0.20935 | 39.22782 | -0.3156
39.26832 | -0.05293 | 39.26832 | 0.047
39.30883 | 0.11901 | 39.30883 | 0.30016
39.34934 | -0.1498 | 39.34934 | -0.04363
39.38984 | -0.2656 | 39.38984 | -0.20935
39.43035 | 0.08007 | 39.43035 | 0.02633
39.47085 | -0.04 | 39.47085 | -0.09118
39.51136 | -0.23831 | 39.51136 | 0.25687
39.55187 | 0.14139 | 39.55187 | -0.02327
39.59237 | -0.30716 | 39.59237 | -0.0566
39.63288 | 0.15981 | 39.63288 | -0.06813
39.67339 | 0.39853 | 39.67339 | -0.19534
39.71389 | -0.07849 | 39.71389 | -0.05075
39.7544 | -0.32124 | 39.7544 | -0.22185
39.7949 | 0.23276 | 39.7949 | 0.00141
39.83541 | 0.05851 | 39.83541 | -0.00978
39.87592 | -0.23147 | 39.87592 | -0.1554
39.91642 | 0.05656 | 39.91642 | 0.15828
39.95693 | -0.19615 | 39.95693 | -0.24373
39.99744 | 0 | 39.99744 | 0