## Reference Sheet
Reaction Type | Propagating Species | Reaction | (NMR) | Catalyst Loading | Concentration | Comment | 3
AA |  | KB487 | (KB487) | 1 mol % | 0.1 M | Fast initiation, fast closure
|  | KB488 | (KB488) | 0.1 mol % | 0.1 M
PA |  | KB489 | (KB489) | 1 mol % | 0.1 M | Fast initiation, fast closure
|  | KB497 | (KB497) | 0.1 mol % | 0.1 M

## Dynamic Chart
Reaction | Reaction Type | Catalyst Loading | Concentration
KB487 | AA | 1 mol % | 0.1 M
KB488 | AA | 0.1 mol % | 0.1 M
KB489 | AA | 1 mol % | 0.1 M
KB497 | MA | 0.1 mol % | 0.1 M

## Graphs
KB487
KB488
KB489
KB497

## Sheet1
KB487 |  | KB488 |  | KB489 |  | KB497
Time (min.) | Conversion (%) | Time (min.) | Conversion (%) | Time (mins) | Conversion (%) | Time (min.) | Conversion (%)
0 | 0% | 0 | 0% | 2 | 3.958% | 3.5 | 0%
2 | 12.16% | 2 | 3.716% | 3 | 15.67% | 8.5 | 1.443%
3 | 23.28% | 7 | 14.31% | 4 | 29.67% | 13.5 | 3.258%
4 | 33.95% | 12 | 25.58% | 5 | 44.5% | 18.5 | 8.818%
5 | 43.14% | 17 | 35.13% | 6 | 58% | 23.5 | 18%
6 | 50.97% | 22 | 43.22% | 7 | 67% | 28.5 | 29%
7 | 57.14% | 27 | 50.75% | 8 | 73.75% | 33.5 | 39.67%
8 | 62.54% | 32 | 56.49% | 9 | 78.8% | 38.5 | 48%
9 | 66.78% | 37 | 61.27% | 10 | 82.33% | 43.5 | 54%
10 | 70.93% | 42 | 65.38% | 11 | 85.29% | 48.5 | 59.5%
11 | 74.91% | 47 | 69.02% | 12 | 87.25% | 53.5 | 63.33%
12 | 78.02% | 52 | 72.02% | 13 | 89% | 58.5 | 66.33%
13 | 80.85% | 57 | 74.4% | 14 | 90.4% | 63.5 | 68.67%
14 | 83.5% | 62 | 76.63% | 15 | 91.58% | 68.5 | 71.25%
15 | 85.79% | 67 | 78.71% | 16 | 92.46% | 73.5 | 73%
16 | 87.77% | 72 | 80.2% | 17 | 93.2% | 78.5 | 74.5%
17 | 89.31% | 77 | 81.44% | 18 | 93.88% | 83.5 | 76%
18 | 90.96% | 82 | 83.08% | 19 | 94.5% | 88.5 | 77%
19 | 92.24% | 87 | 83.96% | 20 | 94.9% | 93.5 | 77.8%
20 | 93.35% | 92 | 84.98% | 21 | 95.33% | 98.5 | 78.6%
21 | 94.29% | 97 | 85.69% | 22 | 95.61% | 103.5 | 79.6%
22 | 95.02% | 102 | 86.59% | 23 | 95.96% | 108.5 | 80.2%
23 | 95.63% | 107 | 87.1% | 24 | 96.19% | 113.5 | 80.6%
24 | 96.11% | 112 | 87.65% | 25 | 96.43% | 118.5 | 81.2%
25 | 96.52% | 117 | 88.35% | 26 | 96.59% | 123.5 | 81.8%
26 | 96.82% | 122 | 88.79% | 27 | 96.74% | 128.5 | 82%
27 | 97.06% | 127 | 89.53% | 28 | 96.81% | 133.5 | 82.5%
28 | 97.25% | 132 | 89.83% | 29 | 97% | 138.5 | 82.67%
29 | 97.34% | 137 | 90.26% | 30 | 97.14% | 143.5 | 83.17%
30 | 97.48% | 142 | 90.45% | 31 | 97.22% | 148.5 | 83.33%
|  | 147 | 90.89% | 32 | 97.3% | 153.5 | 83.67%
|  | 152 | 91.09% | 33 | 97.37% | 158.5 | 83.67%
|  | 157 | 91.45% | 34 | 97.46% | 163.5 | 84%
|  | 162 | 91.63% | 35 | 97.59% | 168.5 | 84.17%
|  | 167 | 91.91% | 36 | 97.64% | 173.5 | 84.33%
|  | 172 | 92.08% | 37 | 97.67% | 178.5 | 84.71%
|  | 177 | 92.33% | 38 | 97.75% | 183.5 | 84.5%
|  | 182 | 92.5% | 39 | 97.73% | 188.5 | 84.71%
|  | 187 | 92.59% | 40 | 97.73% | 193.5 | 85%
|  | 192 | 93.01% |  |  | 198.5 | 84.86%
|  | 197 | 93.12% |  |  | 203.5 | 85%
|  | 202 | 93.32% |  |  | 208.5 | 85%
|  | 207 | 93.32% |  |  | 213.5 | 85.29%
|  | 212 | 93.33% |  |  | 218.5 | 85.14%
|  | 217 | 93.5% |  |  | 223.5 | 85.14%
|  | 222 | 93.55% |  |  | 228.5 | 85.29%
|  | 227 | 93.73% |  |  | 233.5 | 85.14%
|  | 232 | 93.7% |  |  | 238.5 | 85.14%
|  | 237 | 93.82% |  |  | 243.5 | 85.43%
|  | 242 | 93.82% |  |  | 248.5 | 85.57%
|  | 247 | 93.94% |  |  | 253.5 | 85.57%
|  | 252 | 93.99% |  |  | 258.5 | 85.43%
|  | 257 | 94.05% |  |  | 263.5 | 85.57%
|  | 262 | 94.11% |  |  | 268.5 | 85.57%
|  | 267 | 94.11% |  |  | 273.5 | 85.57%
|  | 272 | 94.17% |  |  | 278.5 | 85.57%
|  | 277 | 94.23% |  |  | 283.5 | 85.57%
|  | 282 | 94.24% |  |  | 288.5 | 85.86%
|  | 287 | 94.25% |  |  | 293.5 | 85.57%
|  | 292 | 94.29% |  |  | 298.5 | 85.71%

## Sheet2
KB487 |  | KB488 |  | KB489 |  | KB497
TRUE |  | FALSE |  | TRUE |  | FALSE
Time (min.) | Conversion (%) | Time (min.) | Conversion (%) | Time (mins) | Conversion (%) | Time (min.) | Conversion (%)
0 | 0% | #NAME? | #NAME? | 2 | 3.958% | #NAME? | #NAME?
2 | 12.16% | #NAME? | #NAME? | 3 | 15.67% | #NAME? | #NAME?
3 | 23.28% | #NAME? | #NAME? | 4 | 29.67% | #NAME? | #NAME?
4 | 33.95% | #NAME? | #NAME? | 5 | 44.5% | #NAME? | #NAME?
5 | 43.14% | #NAME? | #NAME? | 6 | 58% | #NAME? | #NAME?
6 | 50.97% | #NAME? | #NAME? | 7 | 67% | #NAME? | #NAME?
7 | 57.14% | #NAME? | #NAME? | 8 | 73.75% | #NAME? | #NAME?
8 | 62.54% | #NAME? | #NAME? | 9 | 78.8% | #NAME? | #NAME?
9 | 66.78% | #NAME? | #NAME? | 10 | 82.33% | #NAME? | #NAME?
10 | 70.93% | #NAME? | #NAME? | 11 | 85.29% | #NAME? | #NAME?
11 | 74.91% | #NAME? | #NAME? | 12 | 87.25% | #NAME? | #NAME?
12 | 78.02% | #NAME? | #NAME? | 13 | 89% | #NAME? | #NAME?
13 | 80.85% | #NAME? | #NAME? | 14 | 90.4% | #NAME? | #NAME?
14 | 83.5% | #NAME? | #NAME? | 15 | 91.58% | #NAME? | #NAME?
15 | 85.79% | #NAME? | #NAME? | 16 | 92.46% | #NAME? | #NAME?
16 | 87.77% | #NAME? | #NAME? | 17 | 93.2% | #NAME? | #NAME?
17 | 89.31% | #NAME? | #NAME? | 18 | 93.88% | #NAME? | #NAME?
18 | 90.96% | #NAME? | #NAME? | 19 | 94.5% | #NAME? | #NAME?
19 | 92.24% | #NAME? | #NAME? | 20 | 94.9% | #NAME? | #NAME?
20 | 93.35% | #NAME? | #NAME? | 21 | 95.33% | #NAME? | #NAME?
21 | 94.29% | #NAME? | #NAME? | 22 | 95.61% | #NAME? | #NAME?
22 | 95.02% | #NAME? | #NAME? | 23 | 95.96% | #NAME? | #NAME?
23 | 95.63% | #NAME? | #NAME? | 24 | 96.19% | #NAME? | #NAME?
24 | 96.11% | #NAME? | #NAME? | 25 | 96.43% | #NAME? | #NAME?
25 | 96.52% | #NAME? | #NAME? | 26 | 96.59% | #NAME? | #NAME?
26 | 96.82% | #NAME? | #NAME? | 27 | 96.74% | #NAME? | #NAME?
27 | 97.06% | #NAME? | #NAME? | 28 | 96.81% | #NAME? | #NAME?
28 | 97.25% | #NAME? | #NAME? | 29 | 97% | #NAME? | #NAME?
29 | 97.34% | #NAME? | #NAME? | 30 | 97.14% | #NAME? | #NAME?
30 | 97.48% | #NAME? | #NAME? | 31 | 97.22% | #NAME? | #NAME?
|  | #NAME? | #NAME? | 32 | 97.3% | #NAME? | #NAME?
|  | #NAME? | #NAME? | 33 | 97.37% | #NAME? | #NAME?
|  | #NAME? | #NAME? | 34 | 97.46% | #NAME? | #NAME?
|  | #NAME? | #NAME? | 35 | 97.59% | #NAME? | #NAME?
|  | #NAME? | #NAME? | 36 | 97.64% | #NAME? | #NAME?
|  | #NAME? | #NAME? | 37 | 97.67% | #NAME? | #NAME?
|  | #NAME? | #NAME? | 38 | 97.75% | #NAME? | #NAME?
|  | #NAME? | #NAME? | 39 | 97.73% | #NAME? | #NAME?
|  | #NAME? | #NAME? | 40 | 97.73% | #NAME? | #NAME?
|  | #NAME? | #NAME? |  |  | #NAME? | #NAME?
|  | #NAME? | #NAME? |  |  | #NAME? | #NAME?
|  | #NAME? | #NAME? |  |  | #NAME? | #NAME?
|  | #NAME? | #NAME? |  |  | #NAME? | #NAME?
|  | #NAME? | #NAME? |  |  | #NAME? | #NAME?
|  | #NAME? | #NAME? |  |  | #NAME? | #NAME?
|  | #NAME? | #NAME? |  |  | #NAME? | #NAME?
|  | #NAME? | #NAME? |  |  | #NAME? | #NAME?
|  | #NAME? | #NAME? |  |  | #NAME? | #NAME?
|  | #NAME? | #NAME? |  |  | #NAME? | #NAME?
|  | #NAME? | #NAME? |  |  | #NAME? | #NAME?
|  | #NAME? | #NAME? |  |  | #NAME? | #NAME?
|  | #NAME? | #NAME? |  |  | #NAME? | #NAME?
|  | #NAME? | #NAME? |  |  | #NAME? | #NAME?
|  | #NAME? | #NAME? |  |  | #NAME? | #NAME?
|  | #NAME? | #NAME? |  |  | #NAME? | #NAME?
|  | #NAME? | #NAME? |  |  | #NAME? | #NAME?
|  | #NAME? | #NAME? |  |  | #NAME? | #NAME?
|  | #NAME? | #NAME? |  |  | #NAME? | #NAME?
|  | #NAME? | #NAME? |  |  | #NAME? | #NAME?
|  | #NAME? | #NAME? |  |  | #NAME? | #NAME?

## KB489
Time (mins) | Integral 1 | Integral 1 | Conversion (%) | difference | [SM] | ln[SM]
2 | 12.01 | 0.99 | 3.958% | 3.958% | 0.09604158 | -2.342974
3 | 5.06 | 0.94 | 15.67% | 11.71% | 0.08433333 | -2.472978 | KB489:
4 | 2.11 | 0.89 | 29.67% | 14% | 0.07033333 | -2.654509
5 | 1.11 | 0.89 | 44.5% | 14.83% | 0.0555 | -2.891372
6 | 0.84 | 1.16 | 58% | 13.5% | 0.042 | -3.170086
7 | 0.99 | 2.01 | 67% | 9% | 0.033 | -3.411248
8 | 1.05 | 2.95 | 73.75% | 6.75% | 0.02625 | -3.640089
9 | 1.06 | 3.94 | 78.8% | 5.05% | 0.0212 | -3.853754
10 | 1.06 | 4.94 | 82.33% | 3.533% | 0.01766667 | -4.036076
11 | 1.03 | 5.97 | 85.29% | 2.952% | 0.01471429 | -4.218936
12 | 1.02 | 6.98 | 87.25% | 1.964% | 0.01275 | -4.362224
13 | 0.99 | 8.01 | 89% | 1.75% | 0.011 | -4.50986
14 | 0.96 | 9.04 | 90.4% | 1.4% | 0.0096 | -4.645992
15 | 1.01 | 10.99 | 91.58% | 1.183% | 0.008416667 | -4.777541
16 | 0.98 | 12.02 | 92.46% | 0.8782% | 0.007538462 | -4.887737
17 | 1.02 | 13.98 | 93.2% | 0.7385% | 0.0068 | -4.990833 |  | NMR
18 | 0.98 | 15.02 | 93.88% | 0.675% | 0.006125 | -5.095377 |  | (KB489)
19 | 0.99 | 17.01 | 94.5% | 0.625% | 0.0055 | -5.203007
20 | 1.02 | 18.98 | 94.9% | 0.4% | 0.0051 | -5.278515
21 | 0.98 | 20.02 | 95.33% | 0.4333% | 0.004666667 | -5.36731
22 | 1.01 | 21.99 | 95.61% | 0.2754% | 0.004391304 | -5.428129
23 | 1.01 | 23.99 | 95.96% | 0.3513% | 0.00404 | -5.511511 |  |  | Δ
24 | 0.99 | 25.01 | 96.19% | 0.2323% | 0.003807692 | -5.570732
25 | 1 | 27 | 96.43% | 0.2363% | 0.003571429 | -5.63479
26 | 0.99 | 28.01 | 96.59% | 0.1576% | 0.003413793 | -5.679931
27 | 1.01 | 29.99 | 96.74% | 0.1557% | 0.003258065 | -5.726622
28 | 0.99 | 30.01 | 96.81% | 0.06452% | 0.003193548 | -5.746623
29 | 0.99 | 32.01 | 97% | 0.1935% | 0.003 | -5.809143
30 | 1 | 34 | 97.14% | 0.1429% | 0.002857143 | -5.857933
31 | 1 | 35 | 97.22% | 0.07937% | 0.002777778 | -5.886104
32 | 1 | 36 | 97.3% | 0.07508% | 0.002702703 | -5.913503
33 | 1 | 37 | 97.37% | 0.07112% | 0.002631579 | -5.940171
34 | 0.99 | 38.01 | 97.46% | 0.09312% | 0.002538462 | -5.976197
35 | 0.99 | 40.01 | 97.59% | 0.1238% | 0.002414634 | -6.026207
36 | 0.99 | 41.01 | 97.64% | 0.05749% | 0.002357143 | -6.050305
37 | 1 | 42 | 97.67% | 0.03156% | 0.002325581 | -6.063785
38 | 0.99 | 43.01 | 97.75% | 0.07558% | 0.00225 | -6.096825
39 | 1 | 43.01 | 97.73% | -0.02221% | 0.002272211 | -6.087002
40 | 1 | 43 | 97.73% | -0.0005164% | 0.002272727 | -6.086775

## KB497
Time (S) | Time (min.) | Integral 1 | Integral 2 | Conversion (%) | difference
0 | 3.5 | 1 | 0 | 0% | 0%
510 | 8.5 | 68.99 | 1.01 | 1.443% | 1.443%
810 | 13.5 | 29.99 | 1.01 | 3.258% | 1.815%
1110 | 18.5 | 10.03 | 0.97 | 8.818% | 5.56% | KB497:
1410 | 23.5 | 4.92 | 1.08 | 18% | 9.182%
1710 | 28.5 | 2.13 | 0.87 | 29% | 11%
2010 | 33.5 | 1.81 | 1.19 | 39.67% | 10.67%
2310 | 38.5 | 1.04 | 0.96 | 48% | 8.333%
2610 | 43.5 | 0.92 | 1.08 | 54% | 6% |  | NMR
2910 | 48.5 | 0.81 | 1.19 | 59.5% | 5.5% |  | (KB497)
3210 | 53.5 | 1.1 | 1.9 | 63.33% | 3.833%
3510 | 58.5 | 1.01 | 1.99 | 66.33% | 3%
3810 | 63.5 | 0.94 | 2.06 | 68.67% | 2.333%
4110 | 68.5 | 1.15 | 2.85 | 71.25% | 2.583%
4410 | 73.5 | 1.08 | 2.92 | 73% | 1.75%
4710 | 78.5 | 1.02 | 2.98 | 74.5% | 1.5%
5010 | 83.5 | 0.96 | 3.04 | 76% | 1.5%
5310 | 88.5 | 0.92 | 3.08 | 77% | 1%
5610 | 93.5 | 1.11 | 3.89 | 77.8% | 0.8%
5910 | 98.5 | 1.07 | 3.93 | 78.6% | 0.8%
6210 | 103.5 | 1.02 | 3.98 | 79.6% | 1%
6510 | 108.5 | 0.99 | 4.01 | 80.2% | 0.6%
6810 | 113.5 | 0.97 | 4.03 | 80.6% | 0.4%
7110 | 118.5 | 0.94 | 4.06 | 81.2% | 0.6% |  |  | Δ
7410 | 123.5 | 0.91 | 4.09 | 81.8% | 0.6%
7710 | 128.5 | 1.08 | 4.92 | 82% | 0.2%
8010 | 133.5 | 1.05 | 4.95 | 82.5% | 0.5%
8310 | 138.5 | 1.04 | 4.96 | 82.67% | 0.1667%
8610 | 143.5 | 1.01 | 4.99 | 83.17% | 0.5%
8910 | 148.5 | 1 | 5 | 83.33% | 0.1667%
9210 | 153.5 | 0.98 | 5.02 | 83.67% | 0.3333%
9510 | 158.5 | 0.98 | 5.02 | 83.67% | 0%
9810 | 163.5 | 0.96 | 5.04 | 84% | 0.3333%
10110 | 168.5 | 0.95 | 5.05 | 84.17% | 0.1667%
10410 | 173.5 | 0.94 | 5.06 | 84.33% | 0.1667%
10710 | 178.5 | 1.07 | 5.93 | 84.71% | 0.381%
11010 | 183.5 | 0.93 | 5.07 | 84.5% | -0.2143%
11310 | 188.5 | 1.07 | 5.93 | 84.71% | 0.2143%
11610 | 193.5 | 1.05 | 5.95 | 85% | 0.2857%
11910 | 198.5 | 1.06 | 5.94 | 84.86% | -0.1429%
12210 | 203.5 | 1.05 | 5.95 | 85% | 0.1429%
12510 | 208.5 | 1.05 | 5.95 | 85% | 0%
12810 | 213.5 | 1.03 | 5.97 | 85.29% | 0.2857%
13110 | 218.5 | 1.04 | 5.96 | 85.14% | -0.1429%
13410 | 223.5 | 1.04 | 5.96 | 85.14% | 0%
13710 | 228.5 | 1.03 | 5.97 | 85.29% | 0.1429%
14010 | 233.5 | 1.04 | 5.96 | 85.14% | -0.1429%
14310 | 238.5 | 1.04 | 5.96 | 85.14% | 0%
14610 | 243.5 | 1.02 | 5.98 | 85.43% | 0.2857%
14910 | 248.5 | 1.01 | 5.99 | 85.57% | 0.1429%
15210 | 253.5 | 1.01 | 5.99 | 85.57% | 0%
15510 | 258.5 | 1.02 | 5.98 | 85.43% | -0.1429%
15810 | 263.5 | 1.01 | 5.99 | 85.57% | 0.1429%
16110 | 268.5 | 1.01 | 5.99 | 85.57% | 0%
16410 | 273.5 | 1.01 | 5.99 | 85.57% | 0%
16710 | 278.5 | 1.01 | 5.99 | 85.57% | 0%
17010 | 283.5 | 1.01 | 5.99 | 85.57% | 0%
17310 | 288.5 | 0.99 | 6.01 | 85.86% | 0.2857%
17610 | 293.5 | 1.01 | 5.99 | 85.57% | -0.2857%
17910 | 298.5 | 1 | 6 | 85.71% | 0.1429%

## KB487
Time (S) | Time (min.) | Integral 1 | Integral 2 | Conversion (%) | difference | [SM] | ln[SM]
0 | 0 | 1 | 0 | 0% | 0% | 0.1 | -2.302585
120 | 2 | 3.9 | 0.54 | 12.16% | 12.16% | 0.08783784 | -2.432263
180 | 3 | 3.13 | 0.95 | 23.28% | 11.12% | 0.07671569 | -2.567649 | KB487:
240 | 4 | 1.79 | 0.92 | 33.95% | 10.66% | 0.06605166 | -2.717318
300 | 5 | 1.16 | 0.88 | 43.14% | 9.189% | 0.05686275 | -2.867115
360 | 6 | 1.01 | 1.05 | 50.97% | 7.834% | 0.04902913 | -3.015341
420 | 7 | 0.9 | 1.2 | 57.14% | 6.172% | 0.04285714 | -3.149883
480 | 8 | 1.06 | 1.77 | 62.54% | 5.401% | 0.03745583 | -3.284593
540 | 9 | 0.95 | 1.91 | 66.78% | 4.239% | 0.03321678 | -3.4047
600 | 10 | 0.84 | 2.05 | 70.93% | 4.151% | 0.02906574 | -3.538195
660 | 11 | 0.73 | 2.18 | 74.91% | 3.98% | 0.02508591 | -3.685449
720 | 12 | 1.13 | 4.01 | 78.02% | 3.101% | 0.02198444 | -3.817421
780 | 13 | 0.99 | 4.18 | 80.85% | 2.835% | 0.01914894 | -3.955508
840 | 14 | 0.98 | 4.96 | 83.5% | 2.651% | 0.01649832 | -4.104497
900 | 15 | 0.85 | 5.13 | 85.79% | 2.284% | 0.01421405 | -4.253525
960 | 16 | 1.01 | 7.25 | 87.77% | 1.986% | 0.0122276 | -4.404059
1020 | 17 | 0.97 | 8.1 | 89.31% | 1.533% | 0.0106946 | -4.538017
1080 | 18 | 0.89 | 8.95 | 90.96% | 1.65% | 0.009044715 | -4.705575
1140 | 19 | 1 | 11.89 | 92.24% | 1.287% | 0.007757952 | -4.859037
1200 | 20 | 1.01 | 14.18 | 93.35% | 1.109% | 0.006649111 | -5.013272 |  | NMR
1260 | 21 | 0.91 | 15.03 | 94.29% | 0.9402% | 0.005708908 | -5.165727 |  | (KB487)
1320 | 22 | 0.95 | 18.11 | 95.02% | 0.7246% | 0.00498426 | -5.30147
1380 | 23 | 1 | 21.88 | 95.63% | 0.6136% | 0.004370629 | -5.432848
1440 | 24 | 1.01 | 24.98 | 96.11% | 0.4845% | 0.00388611 | -5.550347 |  |  | Δ
1500 | 25 | 1.01 | 28.03 | 96.52% | 0.4081% | 0.003477961 | -5.661309
1560 | 26 | 0.95 | 28.89 | 96.82% | 0.2943% | 0.003183646 | -5.749728
1620 | 27 | 0.97 | 31.98 | 97.06% | 0.2398% | 0.002943854 | -5.828036
1680 | 28 | 0.99 | 34.98 | 97.25% | 0.1916% | 0.002752294 | -5.895321
1740 | 29 | 0.98 | 35.88 | 97.34% | 0.09358% | 0.002658709 | -5.929915
1800 | 30 | 0.98 | 37.98 | 97.48% | 0.1433% | 0.0025154 | -5.985323

## KB488
Time (S) | Time (min.) | Integral 1 | Integral 2 | Conversion (%) | difference
0 | 0 | 1 | 0 | 0% | 0%
120 | 2 | 25.91 | 1 | 3.716% | 3.716%
420 | 7 | 5.99 | 1 | 14.31% | 10.59%
720 | 12 | 2.91 | 1 | 25.58% | 11.27% | KB488:
1020 | 17 | 2.05 | 1.11 | 35.13% | 9.551%
1320 | 22 | 2.26 | 1.72 | 43.22% | 8.089%
1620 | 27 | 1.97 | 2.03 | 50.75% | 7.534%
1920 | 32 | 2.11 | 2.74 | 56.49% | 5.745%
2220 | 37 | 1.89 | 2.99 | 61.27% | 4.776%
2520 | 42 | 1.7 | 3.21 | 65.38% | 4.106%
2820 | 47 | 1.27 | 2.83 | 69.02% | 3.648%
3120 | 52 | 1.15 | 2.96 | 72.02% | 2.995%
3420 | 57 | 1.06 | 3.08 | 74.4% | 2.377%
3720 | 62 | 0.97 | 3.18 | 76.63% | 2.23%
4020 | 67 | 1.06 | 3.92 | 78.71% | 2.088%
4320 | 72 | 0.99 | 4.01 | 80.2% | 1.485%
4620 | 77 | 0.93 | 4.08 | 81.44% | 1.237%
4920 | 82 | 0.99 | 4.86 | 83.08% | 1.64%
5220 | 87 | 0.94 | 4.92 | 83.96% | 0.8821%
5520 | 92 | 0.88 | 4.98 | 84.98% | 1.024%
5820 | 97 | 0.84 | 5.03 | 85.69% | 0.707%
6120 | 102 | 0.79 | 5.1 | 86.59% | 0.8975%
6420 | 107 | 0.76 | 5.13 | 87.1% | 0.5093%
6720 | 112 | 0.73 | 5.18 | 87.65% | 0.5513% |  |  | Δ
7020 | 117 | 1.08 | 8.19 | 88.35% | 0.7015%
7320 | 122 | 1.04 | 8.24 | 88.79% | 0.4436% |  | NMR
7620 | 127 | 1.06 | 9.06 | 89.53% | 0.7326% |  | (KB488)
7920 | 132 | 1.03 | 9.1 | 89.83% | 0.3065%
8220 | 137 | 1.07 | 9.91 | 90.26% | 0.4228%
8520 | 142 | 1.05 | 9.95 | 90.45% | 0.1995%
8820 | 147 | 1 | 9.98 | 90.89% | 0.438%
9120 | 152 | 0.98 | 10.02 | 91.09% | 0.1984%
9420 | 157 | 0.94 | 10.06 | 91.45% | 0.3636%
9720 | 162 | 0.92 | 10.07 | 91.63% | 0.1742%
10020 | 167 | 0.89 | 10.11 | 91.91% | 0.2803%
10320 | 172 | 0.94 | 10.93 | 92.08% | 0.1718%
10620 | 177 | 0.91 | 10.95 | 92.33% | 0.2463%
10920 | 182 | 0.89 | 10.97 | 92.5% | 0.1686%
11220 | 187 | 0.88 | 10.99 | 92.59% | 0.09057%
11520 | 192 | 0.83 | 11.04 | 93.01% | 0.4212%
11820 | 197 | 1.05 | 14.21 | 93.12% | 0.1117%
12120 | 202 | 1.02 | 14.24 | 93.32% | 0.1966%
12420 | 207 | 1.02 | 14.24 | 93.32% | 0%
12720 | 212 | 1.02 | 14.27 | 93.33% | 0.01311%
13020 | 217 | 1.05 | 15.1 | 93.5% | 0.1695%
13320 | 222 | 1.04 | 15.08 | 93.55% | 0.04994%
13620 | 227 | 1.01 | 15.11 | 93.73% | 0.1861%
13920 | 232 | 1.02 | 15.16 | 93.7% | -0.03857%
14220 | 237 | 1.05 | 15.93 | 93.82% | 0.1203%
14520 | 242 | 1.05 | 15.93 | 93.82% | 0%
14820 | 247 | 1.03 | 15.96 | 93.94% | 0.1214%
15120 | 252 | 1.02 | 15.96 | 93.99% | 0.05532%
15420 | 257 | 1.01 | 15.97 | 94.05% | 0.05889%
15720 | 262 | 1 | 15.97 | 94.11% | 0.05542%
16020 | 267 | 1 | 15.99 | 94.11% | 0.006937%
16320 | 272 | 0.99 | 16 | 94.17% | 0.05886%
16620 | 277 | 0.98 | 16 | 94.23% | 0.05546%
16920 | 282 | 0.98 | 16.02 | 94.24% | 0.00679%
17220 | 287 | 0.98 | 16.05 | 94.25% | 0.01016%
17520 | 292 | 0.97 | 16.02 | 94.29% | 0.04531%

## Combined
Δ
π