## Sheet1
Wavelength (nm) | hv (eV) | Transmittance (%) | Reflectance (%) | Absorption coefficient (/cm) | Thickness: | 167 | nm
300 | 4.133333 | 1.13218 | 8.111779 | 263259.2
301 | 4.119601 | 1.14484 | 8.172177 | 262553.9
302 | 4.10596 | 1.16039 | 8.248552 | 261696.2
303 | 4.092409 | 1.18202 | 8.360053 | 260517.5
304 | 4.078947 | 1.19339 | 8.449363 | 259885.9
305 | 4.065574 | 1.21089 | 8.521747 | 258966.8
306 | 4.052288 | 1.22526 | 8.59495 | 258212.4
307 | 4.039088 | 1.23467 | 8.684754 | 257695.5
308 | 4.025974 | 1.23863 | 8.766875 | 257449.8
309 | 4.012945 | 1.24559 | 8.847774 | 257061.2
310 | 4 | 1.24458 | 8.937994 | 257050.5
311 | 3.987138 | 1.24234 | 9.050314 | 257084.4
312 | 3.974359 | 1.24102 | 9.142432 | 257087.4
313 | 3.961661 | 1.23689 | 9.232197 | 257227.8
314 | 3.949045 | 1.22729 | 9.301305 | 257648.8
315 | 3.936508 | 1.22012 | 9.384843 | 257944.4
316 | 3.924051 | 1.21256 | 9.45165 | 258272.5
317 | 3.911672 | 1.20219 | 9.531184 | 258734.2
318 | 3.899371 | 1.19311 | 9.595079 | 259145.8
319 | 3.887147 | 1.19429 | 9.680762 | 259029.9
320 | 3.875 | 1.19418 | 9.759529 | 258983.1
321 | 3.862928 | 1.19762 | 9.840467 | 258757.2
322 | 3.850932 | 1.21195 | 9.911304 | 257997.8
323 | 3.839009 | 1.23418 | 9.987003 | 256859.1
324 | 3.82716 | 1.25789 | 10.059569 | 255671.4
325 | 3.815385 | 1.29381 | 10.111946 | 253950.5
326 | 3.803681 | 1.33578 | 10.162412 | 252005.3
327 | 3.792049 | 1.37732 | 10.214334 | 250136.9
328 | 3.780488 | 1.42432 | 10.266048 | 248093.1
329 | 3.768997 | 1.47307 | 10.304476 | 246052.2
330 | 3.757576 | 1.52255 | 10.350743 | 244043
331 | 3.746224 | 1.57319 | 10.411895 | 242042.9
332 | 3.73494 | 1.62261 | 10.449491 | 240165.7
333 | 3.723724 | 1.67004 | 10.475101 | 238423.3
334 | 3.712575 | 1.71928 | 10.514634 | 236656.9
335 | 3.701493 | 1.76706 | 10.548616 | 234992.7
336 | 3.690476 | 1.81403 | 10.549552 | 233421.2
337 | 3.679525 | 1.86281 | 10.564671 | 231822.1
338 | 3.668639 | 1.90862 | 10.584613 | 230354
339 | 3.657817 | 1.95957 | 10.594844 | 228769.7
340 | 3.647059 | 2.01201 | 10.603567 | 227182.4
341 | 3.636364 | 2.06748 | 10.627903 | 225537.6
342 | 3.625731 | 2.12614 | 10.643685 | 223851.7
343 | 3.61516 | 2.19107 | 10.653708 | 222043.7
344 | 3.604651 | 2.25157 | 10.651771 | 220414
345 | 3.594203 | 2.31602 | 10.652161 | 218723.8
346 | 3.583815 | 2.38022 | 10.650432 | 217087.6
347 | 3.573487 | 2.44914 | 10.653591 | 215376.3
348 | 3.563218 | 2.5147 | 10.647949 | 213798.2
349 | 3.553009 | 2.58143 | 10.639928 | 212235.4
350 | 3.542857 | 2.64654 | 10.628553 | 210751.4
351 | 3.532764 | 2.71467 | 10.613564 | 209239.4
352 | 3.522727 | 2.78347 | 10.603918 | 207747.2
353 | 3.512748 | 2.85497 | 10.587031 | 206239.8
354 | 3.502825 | 2.92845 | 10.593531 | 204713.8
355 | 3.492958 | 2.99882 | 10.590216 | 203294.1
356 | 3.483146 | 3.06768 | 10.584548 | 201938.4
357 | 3.473389 | 3.13615 | 10.568246 | 200627.5
358 | 3.463687 | 3.20839 | 10.560628 | 199269
359 | 3.454039 | 3.28714 | 10.534342 | 197834.5
360 | 3.444444 | 3.36894 | 10.518222 | 196373.5
361 | 3.434903 | 3.45319 | 10.497773 | 194908.1
362 | 3.425414 | 3.53784 | 10.481809 | 193468.6
363 | 3.415978 | 3.61891 | 10.463167 | 192124.4
364 | 3.406593 | 3.69651 | 10.444798 | 190866.2
365 | 3.39726 | 3.78195 | 10.436244 | 189503.7
366 | 3.387978 | 3.86379 | 10.418499 | 188233.5
367 | 3.378747 | 3.94906 | 10.405941 | 186934.8
368 | 3.369565 | 4.03872 | 10.405018 | 185591.1
369 | 3.360434 | 4.12979 | 10.392213 | 184264.4
370 | 3.351351 | 4.22022 | 10.374637 | 182979.1
371 | 3.342318 | 4.32246 | 10.378784 | 181543
372 | 3.333333 | 4.42238 | 10.367487 | 180182
373 | 3.324397 | 4.53047 | 10.365446 | 178737.4
374 | 3.315508 | 4.64238 | 10.363717 | 177277.4
375 | 3.306667 | 4.76318 | 10.371413 | 175734.1
376 | 3.297872 | 4.88227 | 10.376093 | 174252.2
377 | 3.289125 | 5.00494 | 10.384829 | 172760.4
378 | 3.280423 | 5.13295 | 10.386285 | 171247.2
379 | 3.271768 | 5.26334 | 10.406552 | 169731.5
380 | 3.263158 | 5.39488 | 10.413481 | 168248.8
381 | 3.254593 | 5.53196 | 10.421788 | 166740.7
382 | 3.246073 | 5.67997 | 10.440105 | 165147.4
383 | 3.237598 | 5.82765 | 10.451077 | 163603.1
384 | 3.229167 | 5.98393 | 10.467522 | 162007.4
385 | 3.220779 | 6.14146 | 10.487607 | 160438
386 | 3.212435 | 6.29886 | 10.516298 | 158903.5
387 | 3.204134 | 6.45567 | 10.538944 | 157415.8
388 | 3.195876 | 6.61519 | 10.572822 | 155931.5
389 | 3.187661 | 6.77176 | 10.598965 | 154513.2
390 | 3.179487 | 6.92331 | 10.630217 | 153167
391 | 3.171355 | 7.07564 | 10.659194 | 151844.3
392 | 3.163265 | 7.22354 | 10.693709 | 150582.4
393 | 3.155216 | 7.3707 | 10.714613 | 149360.8
394 | 3.147208 | 7.51453 | 10.745228 | 148183
395 | 3.139241 | 7.65202 | 10.778248 | 147075.2
396 | 3.131313 | 7.78652 | 10.800231 | 146017
397 | 3.123426 | 7.91913 | 10.821811 | 144991.3
398 | 3.115578 | 8.04401 | 10.85643 | 144031.2
399 | 3.107769 | 8.16237 | 10.87437 | 143144.5
400 | 3.1 | 8.28924 | 10.891842 | 142209.1
401 | 3.092269 | 8.40764 | 10.910159 | 141347.6
402 | 3.084577 | 8.52361 | 10.91779 | 140522.1
403 | 3.076923 | 8.6357 | 10.919571 | 139738.6
404 | 3.069307 | 8.74036 | 10.922301 | 139015.4
405 | 3.061728 | 8.83376 | 10.920494 | 138380.2
406 | 3.054187 | 8.92301 | 10.922262 | 137777
407 | 3.046683 | 9.01061 | 10.924251 | 137190.7
408 | 3.039216 | 9.08808 | 10.927306 | 136676
409 | 3.031785 | 9.17178 | 10.929893 | 136125.3
410 | 3.02439 | 9.25218 | 10.926721 | 135604.8
411 | 3.017032 | 9.33057 | 10.921313 | 135103.2
412 | 3.009709 | 9.40504 | 10.917218 | 134630
413 | 3.002421 | 9.4807 | 10.907052 | 134157
414 | 2.995169 | 9.55534 | 10.902203 | 133690.7
415 | 2.987952 | 9.6301 | 10.89127 | 133231.4
416 | 2.980769 | 9.70433 | 10.882638 | 132777.4
417 | 2.973621 | 9.77115 | 10.876099 | 132370.9
418 | 2.966507 | 9.84272 | 10.876203 | 131933.8
419 | 2.959427 | 9.91274 | 10.873135 | 131511.4
420 | 2.952381 | 9.97847 | 10.873278 | 131115.5
421 | 2.945368 | 10.04469 | 10.86306 | 130726.3
422 | 2.938389 | 10.11028 | 10.861526 | 130337.6
423 | 2.931442 | 10.17422 | 10.84941 | 129968.3
424 | 2.924528 | 10.23012 | 10.838646 | 129647.4
425 | 2.917647 | 10.28941 | 10.829429 | 129307.5
426 | 2.910798 | 10.34415 | 10.833706 | 128986.9
427 | 2.903981 | 10.40203 | 10.832939 | 128653.3
428 | 2.897196 | 10.45473 | 10.839582 | 128346.3
429 | 2.890443 | 10.50515 | 10.842858 | 128056
430 | 2.883721 | 10.55279 | 10.856287 | 127776
431 | 2.87703 | 10.59898 | 10.865855 | 127508.1
432 | 2.87037 | 10.64293 | 10.876398 | 127253.2
433 | 2.863741 | 10.68678 | 10.890971 | 126997.2
434 | 2.857143 | 10.73198 | 10.907273 | 126733.5
435 | 2.850575 | 10.77504 | 10.923406 | 126482.9
436 | 2.844037 | 10.82105 | 10.939396 | 126217
437 | 2.837529 | 10.85812 | 10.952838 | 126003.2
438 | 2.83105 | 10.89302 | 10.970986 | 125798.8
439 | 2.824601 | 10.92755 | 10.993866 | 125593.9
440 | 2.818182 | 10.95674 | 11.017786 | 125418.1
441 | 2.811791 | 10.98259 | 11.04389 | 125259.4
442 | 2.80543 | 11.0117 | 11.079718 | 125076.8
443 | 2.799097 | 11.03822 | 11.111555 | 124911.3
444 | 2.792793 | 11.05611 | 11.144822 | 124791.9
445 | 2.786517 | 11.07479 | 11.178531 | 124668.1
446 | 2.780269 | 11.08977 | 11.217947 | 124560.6
447 | 2.774049 | 11.10168 | 11.251071 | 124473.9
448 | 2.767857 | 11.10907 | 11.293776 | 124405.3
449 | 2.761693 | 11.11765 | 11.346088 | 124323.7
450 | 2.755556 | 11.12237 | 11.397152 | 124263.8
451 | 2.749446 | 11.12767 | 11.44832 | 124200.7
452 | 2.743363 | 11.1331 | 11.504467 | 124133.5
453 | 2.737307 | 11.1346 | 11.558183 | 124089.1
454 | 2.731278 | 11.1369 | 11.606036 | 124044.3
455 | 2.725275 | 11.14073 | 11.658361 | 123988.3
456 | 2.719298 | 11.13829 | 11.717186 | 123961.5
457 | 2.713348 | 11.13797 | 11.772813 | 123925.5
458 | 2.707424 | 11.13797 | 11.830832 | 123886.1
459 | 2.701525 | 11.13637 | 11.889007 | 123855.1
460 | 2.695652 | 11.13586 | 11.948027 | 123817.8
461 | 2.689805 | 11.13715 | 12.005669 | 123771.6
462 | 2.683983 | 11.14075 | 12.066197 | 123711.1
463 | 2.678186 | 11.14887 | 12.120836 | 123630.2
464 | 2.672414 | 11.16439 | 12.176762 | 123508.8
465 | 2.666667 | 11.17803 | 12.230322 | 123399.2
466 | 2.660944 | 11.20067 | 12.280736 | 123243.6
467 | 2.655246 | 11.22574 | 12.333009 | 123074
468 | 2.649573 | 11.25802 | 12.385113 | 122866.5
469 | 2.643923 | 11.29123 | 12.440519 | 122652.2
470 | 2.638298 | 11.33542 | 12.495392 | 122380.8
471 | 2.632696 | 11.38499 | 12.546898 | 122084.2
472 | 2.627119 | 11.43789 | 12.598469 | 121771.3
473 | 2.621564 | 11.49716 | 12.65394 | 121423.8
474 | 2.616034 | 11.56447 | 12.702508 | 121041
475 | 2.610526 | 11.63751 | 12.75768 | 120626.1
476 | 2.605042 | 11.71588 | 12.80929 | 120188.8
477 | 2.599581 | 11.80237 | 12.866893 | 119708.8
478 | 2.594142 | 11.896 | 12.922169 | 119197.6
479 | 2.588727 | 11.99654 | 12.981202 | 118653
480 | 2.583333 | 12.10926 | 13.039559 | 118052.9
481 | 2.577963 | 12.22836 | 13.106717 | 117420.5
482 | 2.572614 | 12.36273 | 13.165607 | 116725.5
483 | 2.567288 | 12.50543 | 13.228956 | 115994.6
484 | 2.561983 | 12.65931 | 13.293059 | 115218
485 | 2.556701 | 12.8234 | 13.351117 | 114406.7
486 | 2.55144 | 13.00111 | 13.417326 | 113536.8
487 | 2.546201 | 13.18272 | 13.484809 | 112659.5
488 | 2.540984 | 13.37959 | 13.551486 | 111725.7
489 | 2.535787 | 13.58789 | 13.619411 | 110753.5
490 | 2.530612 | 13.80203 | 13.70005 | 109761.3
491 | 2.525458 | 14.02417 | 13.771316 | 108755.7
492 | 2.520325 | 14.26062 | 13.849004 | 107700.6
493 | 2.515213 | 14.50277 | 13.926016 | 106638.8
494 | 2.510121 | 14.75736 | 14.006148 | 105540.9
495 | 2.505051 | 15.01829 | 14.086722 | 104435.3
496 | 2.5 | 15.28808 | 14.170156 | 103311
497 | 2.49497 | 15.56924 | 14.259154 | 102157.6
498 | 2.48996 | 15.86212 | 14.352286 | 100976.6
499 | 2.48497 | 16.16282 | 14.454557 | 99780.49
500 | 2.48 | 16.47771 | 14.553838 | 98555.56
501 | 2.47505 | 16.80976 | 14.659008 | 97287.14
502 | 2.47012 | 17.14545 | 14.768104 | 96026.52
503 | 2.465209 | 17.48611 | 14.885546 | 94765.87
504 | 2.460317 | 17.83331 | 15.002884 | 93505.94
505 | 2.455446 | 18.1892 | 15.126761 | 92235.38
506 | 2.450593 | 18.54354 | 15.259088 | 90986.65
507 | 2.445759 | 18.90632 | 15.392793 | 89731.93
508 | 2.440945 | 19.26785 | 15.519335 | 88508.07
509 | 2.436149 | 19.64426 | 15.660099 | 87249.69
510 | 2.431373 | 20.01591 | 15.803489 | 86025.51
511 | 2.426614 | 20.39668 | 15.940236 | 84799.75
512 | 2.421875 | 20.76995 | 16.082573 | 83612.34
513 | 2.417154 | 21.15515 | 16.233009 | 82404.53
514 | 2.412451 | 21.52418 | 16.374436 | 81267.8
515 | 2.407767 | 21.90034 | 16.513614 | 80130.62
516 | 2.403101 | 22.27008 | 16.65794 | 79024.51
517 | 2.398453 | 22.63903 | 16.794921 | 77942.09
518 | 2.393822 | 23.00089 | 16.931304 | 76894.31
519 | 2.38921 | 23.35993 | 17.066088 | 75869.57
520 | 2.384615 | 23.70899 | 17.201405 | 74883.64
521 | 2.380038 | 24.05091 | 17.332276 | 73931.52
522 | 2.375479 | 24.38716 | 17.457505 | 73009.37
523 | 2.370937 | 24.72742 | 17.579835 | 72090.86
524 | 2.366412 | 25.06024 | 17.693689 | 71207.5
525 | 2.361905 | 25.38653 | 17.805034 | 70351.82
526 | 2.357414 | 25.71008 | 17.911569 | 69515.81
527 | 2.352941 | 26.03429 | 18.016154 | 68689.08
528 | 2.348485 | 26.33527 | 18.109611 | 67932.49
529 | 2.344045 | 26.65417 | 18.203939 | 67142.72
530 | 2.339623 | 26.96338 | 18.285202 | 66392.54
531 | 2.335217 | 27.26417 | 18.351905 | 65679.35
532 | 2.330827 | 27.55853 | 18.415059 | 64989.98
533 | 2.326454 | 27.85243 | 18.473377 | 64311.94
534 | 2.322097 | 28.12093 | 18.51759 | 63704.97
535 | 2.317757 | 28.38611 | 18.554757 | 63115.63
536 | 2.313433 | 28.64701 | 18.588999 | 62542.6
537 | 2.309125 | 28.90002 | 18.610436 | 62000.29
538 | 2.304833 | 29.14924 | 18.626855 | 61474.04
539 | 2.300557 | 29.38842 | 18.635877 | 60978.07
540 | 2.296296 | 29.62312 | 18.639127 | 60499.36
541 | 2.292052 | 29.84996 | 18.635175 | 60045.48
542 | 2.287823 | 30.06914 | 18.629611 | 59611.5
543 | 2.28361 | 30.29146 | 18.618002 | 59178.94
544 | 2.279412 | 30.50993 | 18.600296 | 58761.64
545 | 2.275229 | 30.72678 | 18.584657 | 58349.05
546 | 2.271062 | 30.94713 | 18.568355 | 57933.16
547 | 2.26691 | 31.16729 | 18.548595 | 57523.2
548 | 2.262774 | 31.38732 | 18.523635 | 57120.3
549 | 2.258652 | 31.61952 | 18.506345 | 56691.65
550 | 2.254545 | 31.85402 | 18.492227 | 56259.57
551 | 2.250454 | 32.09188 | 18.472389 | 55828.67
552 | 2.246377 | 32.34885 | 18.458557 | 55361.25
553 | 2.242315 | 32.6153 | 18.449262 | 54876.88
554 | 2.238267 | 32.88998 | 18.437588 | 54383.26
555 | 2.234234 | 33.1909 | 18.424601 | 53847.42
556 | 2.230216 | 33.50712 | 18.424809 | 53279.47
557 | 2.226212 | 33.82756 | 18.422027 | 52711.58
558 | 2.222222 | 34.16794 | 18.428384 | 52107.4
559 | 2.218247 | 34.53609 | 18.437289 | 51459.12
560 | 2.214286 | 34.92599 | 18.444933 | 50781.27
561 | 2.210339 | 35.34667 | 18.460182 | 50053.13
562 | 2.206406 | 35.8087 | 18.479019 | 49261.65
563 | 2.202487 | 36.29794 | 18.502848 | 48431.56
564 | 2.198582 | 36.81458 | 18.528354 | 47566.53
565 | 2.19469 | 37.36322 | 18.564962 | 46653.82
566 | 2.190813 | 37.94404 | 18.598723 | 45705.3
567 | 2.186949 | 38.55587 | 18.638061 | 44718.52
568 | 2.183099 | 39.20934 | 18.674864 | 43685.04
569 | 2.179262 | 39.89418 | 18.713461 | 42619.76
570 | 2.175439 | 40.62743 | 18.752331 | 41500.52
571 | 2.171629 | 41.39815 | 18.791071 | 40346.65
572 | 2.167832 | 42.19416 | 18.832957 | 39175.3
573 | 2.164049 | 43.02799 | 18.875597 | 37972.03
574 | 2.160279 | 43.89807 | 18.920785 | 36739.9
575 | 2.156522 | 44.80941 | 18.957731 | 35482.2
576 | 2.152778 | 45.75908 | 18.994768 | 34199.01
577 | 2.149047 | 46.74811 | 19.019715 | 32900.11
578 | 2.145329 | 47.77271 | 19.032182 | 31592.65
579 | 2.141623 | 48.82243 | 19.032455 | 30290.93
580 | 2.137931 | 49.88224 | 19.02069 | 29013.69
581 | 2.134251 | 50.95804 | 18.994001 | 27755.73
582 | 2.130584 | 52.04732 | 18.953935 | 26518.83
583 | 2.12693 | 53.138 | 18.892731 | 25322.17
584 | 2.123288 | 54.2482 | 18.815966 | 24140.65
585 | 2.119658 | 55.3662 | 18.717335 | 22991.82
586 | 2.116041 | 56.47996 | 18.598242 | 21886.89
587 | 2.112436 | 57.60102 | 18.459831 | 20811.71
588 | 2.108844 | 58.71051 | 18.313074 | 19776.96
589 | 2.105263 | 59.80113 | 18.144191 | 18798.49
590 | 2.101695 | 60.86862 | 17.963036 | 17871.39
591 | 2.098139 | 61.92786 | 17.7645 | 16983.05
592 | 2.094595 | 62.95865 | 17.54922 | 16151.1
593 | 2.091062 | 63.98529 | 17.316104 | 15351.6
594 | 2.087542 | 65.01369 | 17.066452 | 14577.35
595 | 2.084034 | 66.01251 | 16.803644 | 13853.85
596 | 2.080537 | 67.00957 | 16.529123 | 13153.43
597 | 2.077052 | 67.99451 | 16.244267 | 12483.69
598 | 2.073579 | 68.96766 | 15.949505 | 11843.12
599 | 2.070117 | 69.89952 | 15.649582 | 11252.75
600 | 2.066667 | 70.82858 | 15.335996 | 10684.31
601 | 2.063228 | 71.72095 | 15.013674 | 10162.12
602 | 2.059801 | 72.5966 | 14.683279 | 9667.807
603 | 2.056385 | 73.43201 | 14.350817 | 9215.553
604 | 2.05298 | 74.24825 | 14.015989 | 8787.255
605 | 2.049587 | 75.03908 | 13.683878 | 8383.674
606 | 2.046205 | 75.8094 | 13.355953 | 7999.163
607 | 2.042834 | 76.55333 | 13.022451 | 7644.455
608 | 2.039474 | 77.30282 | 12.684503 | 7293.265
609 | 2.036125 | 78.01338 | 12.353094 | 6972.213
610 | 2.032787 | 78.68425 | 12.019293 | 6687.098
611 | 2.02946 | 79.32361 | 11.693214 | 6424.02
612 | 2.026144 | 79.93559 | 11.377899 | 6177.251
613 | 2.022838 | 80.48748 | 11.075649 | 5969.124
614 | 2.019544 | 81.04527 | 10.780848 | 5753.763
615 | 2.01626 | 81.58783 | 10.496746 | 5544.603
616 | 2.012987 | 82.11735 | 10.214321 | 5345.878
617 | 2.009724 | 82.62189 | 9.938721 | 5162.614
618 | 2.006472 | 83.12017 | 9.669946 | 4981.008
619 | 2.003231 | 83.57949 | 9.407216 | 4824.935
620 | 2 | 84.0309 | 9.156979 | 4667.568
621 | 1.996779 | 84.44546 | 8.916037 | 4531.489
622 | 1.993569 | 84.82884 | 8.688446 | 4409.686
623 | 1.990369 | 85.21867 | 8.464534 | 4281.794
624 | 1.987179 | 85.57274 | 8.247993 | 4175.005
625 | 1.984 | 85.92057 | 8.038238 | 4068.838
626 | 1.980831 | 86.25078 | 7.83835 | 3969.162
627 | 1.977671 | 86.58322 | 7.644598 | 3864.561
628 | 1.974522 | 86.8671 | 7.46928 | 3782.116
629 | 1.971383 | 87.1806 | 7.303764 | 3673.415
630 | 1.968254 | 87.44718 | 7.150403 | 3589.58
631 | 1.965135 | 87.71211 | 7.006025 | 3501.481
632 | 1.962025 | 87.9493 | 6.869187 | 3427.819
633 | 1.958926 | 88.18449 | 6.739096 | 3351.49
634 | 1.955836 | 88.38957 | 6.620146 | 3288.722
635 | 1.952756 | 88.59742 | 6.507332 | 3220.376
636 | 1.949686 | 88.77586 | 6.404632 | 3165.636
637 | 1.946625 | 88.97303 | 6.316947 | 3088.863
638 | 1.943574 | 89.14374 | 6.235944 | 3025.836
639 | 1.940532 | 89.2954 | 6.163339 | 2970.398
640 | 1.9375 | 89.43723 | 6.100809 | 2915.253
641 | 1.934477 | 89.5739 | 6.041191 | 2861.826
642 | 1.931464 | 89.68319 | 5.991544 | 2820.442
643 | 1.92846 | 89.78191 | 5.94867 | 2781.868
644 | 1.925466 | 89.89253 | 5.911438 | 2731.835
645 | 1.922481 | 89.97051 | 5.875961 | 2702.487
646 | 1.919505 | 90.06935 | 5.855187 | 2649.954
647 | 1.916538 | 90.14658 | 5.837 | 2610.198
648 | 1.91358 | 90.21853 | 5.826002 | 2569.418
649 | 1.910632 | 90.26231 | 5.819801 | 2544.31
650 | 1.907692 | 90.30622 | 5.825807 | 2511.368
651 | 1.904762 | 90.35194 | 5.833308 | 2476.29
652 | 1.90184 | 90.38213 | 5.845645 | 2448.439
653 | 1.898928 | 90.41618 | 5.862597 | 2415.103
654 | 1.896024 | 90.43766 | 5.890625 | 2383.048
655 | 1.89313 | 90.47241 | 5.91773 | 2342.795
656 | 1.890244 | 90.45563 | 5.949476 | 2333.693
657 | 1.887367 | 90.46766 | 5.981456 | 2305.365
658 | 1.884498 | 90.47794 | 6.01913 | 2274.562
659 | 1.881639 | 90.48176 | 6.053983 | 2249.823
660 | 1.878788 | 90.49207 | 6.090539 | 2219.695
661 | 1.875946 | 90.50694 | 6.12833 | 2185.755
662 | 1.873112 | 90.49744 | 6.171217 | 2164.677
663 | 1.870287 | 90.47466 | 6.211868 | 2153.803
664 | 1.86747 | 90.45779 | 6.255405 | 2137.166
665 | 1.864662 | 90.43338 | 6.302595 | 2123.176
666 | 1.861862 | 90.41559 | 6.350305 | 2104.459
667 | 1.85907 | 90.39787 | 6.405997 | 2080.575
668 | 1.856287 | 90.37902 | 6.46477 | 2055.449
669 | 1.853513 | 90.35992 | 6.52574 | 2029.06
670 | 1.850746 | 90.32362 | 6.592612 | 2010.266
671 | 1.847988 | 90.29044 | 6.658808 | 1989.816
672 | 1.845238 | 90.24858 | 6.728007 | 1973.175
673 | 1.842496 | 90.2167 | 6.798467 | 1949.079
674 | 1.839763 | 90.19173 | 6.866262 | 1922.082
675 | 1.837037 | 90.16602 | 6.934538 | 1895.24
676 | 1.83432 | 90.10272 | 7.005856 | 1891.387
677 | 1.83161 | 90.0558 | 7.076667 | 1876.964
678 | 1.828909 | 89.99399 | 7.143526 | 1874.977
679 | 1.826215 | 89.92453 | 7.214246 | 1875.59
680 | 1.823529 | 89.86615 | 7.285512 | 1868.468
681 | 1.820852 | 89.82738 | 7.356154 | 1848.665
682 | 1.818182 | 89.79306 | 7.420101 | 1830.201
683 | 1.81552 | 89.75491 | 7.486063 | 1812.968
684 | 1.812865 | 89.71149 | 7.554079 | 1797.903
685 | 1.810219 | 89.65961 | 7.611643 | 1795.244
686 | 1.80758 | 89.62399 | 7.663942 | 1785.132
687 | 1.804949 | 89.58532 | 7.719218 | 1775.116
688 | 1.802326 | 89.55728 | 7.779668 | 1754.623
689 | 1.79971 | 89.50658 | 7.831252 | 1755.028
690 | 1.797101 | 89.48548 | 7.883265 | 1735.345
691 | 1.794501 | 89.44843 | 7.944599 | 1720.259
692 | 1.791908 | 89.39063 | 7.99773 | 1724.394
693 | 1.789322 | 89.35406 | 8.046558 | 1717.108
694 | 1.786744 | 89.32584 | 8.095477 | 1704.158
695 | 1.784173 | 89.25938 | 8.14333 | 1717.54
696 | 1.781609 | 89.20834 | 8.187348 | 1723.088
697 | 1.779053 | 89.17319 | 8.229572 | 1719.142
698 | 1.776504 | 89.1269 | 8.266947 | 1725.842
699 | 1.773963 | 89.11083 | 8.307117 | 1710.412
700 | 1.771429 | 89.1055 | 8.352201 | 1684.545
701 | 1.768902 | 89.07772 | 8.389979 | 1678.528
702 | 1.766382 | 89.05566 | 8.429226 | 1667.7
703 | 1.763869 | 89.02943 | 8.467433 | 1660.35
704 | 1.761364 | 89.00651 | 8.497463 | 1656.119
705 | 1.758865 | 88.97632 | 8.529989 | 1655.144
706 | 1.756374 | 88.96133 | 8.559213 | 1646.099
707 | 1.75389 | 88.95181 | 8.583731 | 1636.449
708 | 1.751412 | 88.94532 | 8.611577 | 1622.575
709 | 1.748942 | 88.88992 | 8.63824 | 1642.411
710 | 1.746479 | 88.86901 | 8.652839 | 1646.929
711 | 1.744023 | 88.86859 | 8.673821 | 1633.456
712 | 1.741573 | 88.8614 | 8.690318 | 1627.484
713 | 1.73913 | 88.85448 | 8.70363 | 1623.416
714 | 1.736695 | 88.87539 | 8.717462 | 1600.253
715 | 1.734266 | 88.87809 | 8.731346 | 1589.326
716 | 1.731844 | 88.85423 | 8.739081 | 1600.328
717 | 1.729428 | 88.84553 | 8.750768 | 1598.523
718 | 1.727019 | 88.83303 | 8.752445 | 1605.848
719 | 1.724618 | 88.8503 | 8.750014 | 1595.803
720 | 1.722222 | 88.88609 | 8.750742 | 1571.209
721 | 1.719834 | 88.9335 | 8.743358 | 1544.125
722 | 1.717452 | 88.95161 | 8.733699 | 1538.27
723 | 1.715076 | 88.95699 | 8.729864 | 1537.164
724 | 1.712707 | 88.94888 | 8.718762 | 1549.907
725 | 1.710345 | 88.93273 | 8.70246 | 1571.473
726 | 1.707989 | 88.94552 | 8.692736 | 1569.239
727 | 1.70564 | 88.96116 | 8.680815 | 1566.529
728 | 1.703297 | 89.00877 | 8.666008 | 1544.199
729 | 1.70096 | 89.04535 | 8.648679 | 1530.955
730 | 1.69863 | 89.08859 | 8.634704 | 1511.045
731 | 1.696306 | 89.10507 | 8.619741 | 1509.775
732 | 1.693989 | 89.16264 | 8.601398 | 1483.118
733 | 1.691678 | 89.16661 | 8.572798 | 1499.186
734 | 1.689373 | 89.21616 | 8.561605 | 1473.25
735 | 1.687075 | 89.24025 | 8.532953 | 1475.844
736 | 1.684783 | 89.28085 | 8.501493 | 1469.2
737 | 1.682497 | 89.31734 | 8.47327 | 1463.198
738 | 1.680217 | 89.3787 | 8.439262 | 1444.321
739 | 1.677943 | 89.38387 | 8.401796 | 1465.355
740 | 1.675676 | 89.45311 | 8.374522 | 1436.814
741 | 1.673414 | 89.47623 | 8.337797 | 1445.336
742 | 1.671159 | 89.49589 | 8.296704 | 1459.019
743 | 1.66891 | 89.53272 | 8.262098 | 1456.975
744 | 1.666667 | 89.61415 | 8.22159 | 1428.973
745 | 1.66443 | 89.63467 | 8.173113 | 1446.883
746 | 1.662198 | 89.67067 | 8.133073 | 1448.943
747 | 1.659973 | 89.72575 | 8.092682 | 1438.495
748 | 1.657754 | 89.78578 | 8.048053 | 1427.516
749 | 1.655541 | 89.81139 | 7.999953 | 1441.753
750 | 1.653333 | 89.85069 | 7.956078 | 1444.107
751 | 1.651132 | 89.93229 | 7.915401 | 1416.207
752 | 1.648936 | 89.98805 | 7.860619 | 1414.704
753 | 1.646746 | 90.02039 | 7.813676 | 1423.688
754 | 1.644562 | 90.10755 | 7.768085 | 1395.345
755 | 1.642384 | 90.15491 | 7.723664 | 1392.713
756 | 1.640212 | 90.20728 | 7.671157 | 1392.003
757 | 1.638045 | 90.25076 | 7.62177 | 1395.169
758 | 1.635884 | 90.36182 | 7.574515 | 1352.151
759 | 1.633729 | 90.43748 | 7.526727 | 1332.987
760 | 1.631579 | 90.51056 | 7.472972 | 1319.417
761 | 1.629435 | 90.57864 | 7.415863 | 1311.341
762 | 1.627297 | 90.63256 | 7.368933 | 1306.051
763 | 1.625164 | 90.65321 | 7.306988 | 1332.439
764 | 1.623037 | 90.67648 | 7.241091 | 1359.625
765 | 1.620915 | 90.73532 | 7.18146 | 1359.264
766 | 1.618799 | 90.77283 | 7.119242 | 1374.64
767 | 1.616688 | 90.86909 | 7.058168 | 1350.535
768 | 1.614583 | 90.92419 | 7.001449 | 1350.768
769 | 1.612484 | 90.99507 | 6.942247 | 1342.214
770 | 1.61039 | 91.08752 | 6.879132 | 1322.006
771 | 1.608301 | 91.18204 | 6.826716 | 1293.598
772 | 1.606218 | 91.22197 | 6.76715 | 1305.65
773 | 1.60414 | 91.28365 | 6.707103 | 1303.729
774 | 1.602067 | 91.32819 | 6.653283 | 1309.054
775 | 1.6 | 91.34834 | 6.606626 | 1325.766
776 | 1.597938 | 91.35906 | 6.546774 | 1357.102
777 | 1.595882 | 91.42027 | 6.489301 | 1353.81
778 | 1.59383 | 91.50438 | 6.442046 | 1328.996
779 | 1.591784 | 91.56181 | 6.394024 | 1322.154
780 | 1.589744 | 91.61684 | 6.343844 | 1318.267
781 | 1.587708 | 91.72001 | 6.30032 | 1278.695
782 | 1.585678 | 91.7567 | 6.258278 | 1281.608
783 | 1.583653 | 91.80141 | 6.216691 | 1278.996
784 | 1.581633 | 91.86581 | 6.163729 | 1270.811
785 | 1.579618 | 91.92215 | 6.110845 | 1267.836
786 | 1.577608 | 91.98009 | 6.060756 | 1262.041
787 | 1.575604 | 92.05036 | 6.010472 | 1248.356
788 | 1.573604 | 92.09926 | 5.948839 | 1255.808
789 | 1.57161 | 92.15471 | 5.904886 | 1247.744
790 | 1.56962 | 92.21857 | 5.85013 | 1241.099
791 | 1.567636 | 92.27956 | 5.796531 | 1235.589
792 | 1.565657 | 92.33846 | 5.743088 | 1231.343
793 | 1.563682 | 92.41951 | 5.690165 | 1212.418
794 | 1.561713 | 92.53472 | 5.631457 | 1175.082
795 | 1.559748 | 92.5983 | 5.587283 | 1161.976
796 | 1.557789 | 92.63225 | 5.532683 | 1174.645
797 | 1.555834 | 92.69798 | 5.483608 | 1163.269
798 | 1.553885 | 92.7308 | 5.444816 | 1166.644
799 | 1.55194 | 92.74289 | 5.403996 | 1184.682
800 | 1.55 | 92.79285 | 5.35782 | 1181.657
801 | 1.548065 | 92.82957 | 5.317 | 1183.787
802 | 1.546135 | 92.87547 | 5.287815 | 1172.641
803 | 1.544209 | 92.93247 | 5.249816 | 1159.921
804 | 1.542289 | 92.95739 | 5.211752 | 1167.917
805 | 1.540373 | 93.02606 | 5.173844 | 1147.641
806 | 1.538462 | 93.07195 | 5.135832 | 1142.108
807 | 1.536555 | 93.10688 | 5.075811 | 1157.514
808 | 1.534653 | 93.12172 | 5.044442 | 1167.756
809 | 1.532756 | 93.13998 | 5.009433 | 1178.088
810 | 1.530864 | 93.1963 | 4.978753 | 1161.227
811 | 1.528977 | 93.24078 | 4.955431 | 1147.35
812 | 1.527094 | 93.28521 | 4.926961 | 1136.758
813 | 1.525215 | 93.3218 | 4.882735 | 1141.124
814 | 1.523342 | 93.4141 | 4.850729 | 1102.074
815 | 1.521472 | 93.40097 | 4.82612 | 1125.976
816 | 1.519608 | 93.44147 | 4.801134 | 1115.735
817 | 1.517748 | 93.50536 | 4.790812 | 1081.299
818 | 1.515892 | 93.54647 | 4.78556 | 1058.281
819 | 1.514042 | 93.5416 | 4.809688 | 1046.222
820 | 1.512195 | 93.58014 | 4.82859 | 1009.665
821 | 1.510353 | 93.58873 | 4.836247 | 999.3505
822 | 1.508516 | 93.59634 | 4.83899 | 992.7556
823 | 1.506683 | 93.62591 | 4.83886 | 973.9224
824 | 1.504854 | 93.64825 | 4.841187 | 958.1718
825 | 1.50303 | 93.65343 | 4.845971 | 951.8493
826 | 1.501211 | 93.67393 | 4.847492 | 937.7862
827 | 1.499395 | 93.6938 | 4.836104 | 932.252
828 | 1.497585 | 93.70691 | 4.824573 | 931.1291
829 | 1.495778 | 93.72182 | 4.81494 | 927.6625
830 | 1.493976 | 93.73322 | 4.807088 | 925.3187
831 | 1.492178 | 93.74723 | 4.800107 | 920.7605
832 | 1.490385 | 93.75597 | 4.794881 | 918.4652
833 | 1.488595 | 93.76945 | 4.791631 | 911.9005
834 | 1.486811 | 93.7775 | 4.78907 | 908.3707
835 | 1.48503 | 93.78252 | 4.78764 | 906.0647
836 | 1.483254 | 93.78877 | 4.787016 | 902.4666
837 | 1.481481 | 93.7895 | 4.788056 | 901.3465
838 | 1.479714 | 93.78825 | 4.789538 | 901.2125
839 | 1.47795 | 93.79519 | 4.79258 | 894.8685
840 | 1.47619 | 93.79242 | 4.797169 | 893.7507
841 | 1.474435 | 93.79026 | 4.803253 | 891.3029
842 | 1.472684 | 93.78355 | 4.810455 | 891.0567
843 | 1.470937 | 93.77908 | 4.818957 | 888.5623
844 | 1.469194 | 93.77094 | 4.827537 | 888.362
845 | 1.467456 | 93.7602 | 4.838119 | 888.5625
846 | 1.465721 | 93.74892 | 4.84926 | 888.7561
847 | 1.463991 | 93.73449 | 4.86291 | 889.3828
848 | 1.462264 | 93.72793 | 4.877171 | 884.597
849 | 1.460542 | 93.72158 | 4.893941 | 878.0962
850 | 1.458824 | 93.70715 | 4.911257 | 876.4131
851 | 1.457109 | 93.69949 | 4.930276 | 869.3301
852 | 1.455399 | 93.68843 | 4.950647 | 863.5664
853 | 1.453693 | 93.67487 | 4.97185 | 858.8746
854 | 1.451991 | 93.66386 | 4.994834 | 851.4283
855 | 1.450292 | 93.64689 | 5.01943 | 846.7739
856 | 1.448598 | 93.63402 | 5.046158 | 838.1509
857 | 1.446908 | 93.62088 | 5.073328 | 829.4182
858 | 1.445221 | 93.60511 | 5.101031 | 822.0279
859 | 1.443539 | 93.57195 | 5.134103 | 822.3727
860 | 1.44186 | 93.53838 | 5.165992 | 823.7273
861 | 1.440186 | 93.51134 | 5.199701 | 819.7516
862 | 1.438515 | 93.48583 | 5.235243 | 813.635
863 | 1.436848 | 93.44878 | 5.269797 | 815.5332
864 | 1.435185 | 93.42112 | 5.30816 | 809.0051
865 | 1.433526 | 93.38455 | 5.348759 | 806.771
866 | 1.431871 | 93.32043 | 5.419557 | 803.0938
867 | 1.430219 | 93.24911 | 5.493254 | 802.1978
868 | 1.428571 | 93.17511 | 5.570643 | 800.6817
869 | 1.426928 | 93.09915 | 5.644379 | 802.742
870 | 1.425287 | 93.03139 | 5.719545 | 798.6192
871 | 1.423651 | 92.95685 | 5.798715 | 796.3123
872 | 1.422018 | 92.87165 | 5.879133 | 800.0804
873 | 1.420389 | 92.78244 | 5.95972 | 806.3355
874 | 1.418764 | 92.70277 | 6.046651 | 802.3963
875 | 1.417143 | 92.61179 | 6.132542 | 806.4258
876 | 1.415525 | 92.52607 | 6.219798 | 806.1871
877 | 1.413911 | 92.46622 | 6.280807 | 805.9649
878 | 1.412301 | 92.40527 | 6.339788 | 807.7518
879 | 1.410694 | 92.34132 | 6.401187 | 809.9395
880 | 1.409091 | 92.2777 | 6.468319 | 808.2458
881 | 1.407491 | 92.21049 | 6.533709 | 809.9969
882 | 1.405896 | 92.14657 | 6.600581 | 808.6625
883 | 1.404304 | 92.08182 | 6.670781 | 805.7306
884 | 1.402715 | 92.01299 | 6.745193 | 802.7452
885 | 1.40113 | 91.94171 | 6.814821 | 804.4249
886 | 1.399549 | 91.86983 | 6.889194 | 803.4469
887 | 1.397971 | 91.79457 | 6.962904 | 805.0988
888 | 1.396396 | 91.71697 | 7.037875 | 807.4689
889 | 1.394826 | 91.64057 | 7.116278 | 806.8462
890 | 1.393258 | 91.56439 | 7.194837 | 805.978
891 | 1.391695 | 91.48636 | 7.274826 | 805.3958
892 | 1.390135 | 91.40812 | 7.356271 | 804.009
893 | 1.388578 | 91.32641 | 7.437144 | 805.265
894 | 1.387025 | 91.24674 | 7.518485 | 804.8815
895 | 1.385475 | 91.1682 | 7.597512 | 805.2546
896 | 1.383929 | 91.08885 | 7.682961 | 801.9955
897 | 1.382386 | 91.0071 | 7.766187 | 801.7529
898 | 1.380846 | 90.92332 | 7.85161 | 801.4191
899 | 1.37931 | 90.84148 | 7.936318 | 800.2709
900 | 1.377778 | 90.75673 | 8.021676 | 800.6174
901 | 1.376249 | 90.6708 | 8.106826 | 801.8794
902 | 1.374723 | 90.58249 | 8.193523 | 803.708
903 | 1.3732 | 90.49858 | 8.281013 | 802.111
904 | 1.371681 | 90.41302 | 8.37018 | 800.5078
905 | 1.370166 | 90.32476 | 8.460218 | 800.1218
906 | 1.368653 | 90.23271 | 8.551855 | 801.203
907 | 1.367144 | 90.14097 | 8.643037 | 802.3787
908 | 1.365639 | 90.04887 | 8.734141 | 803.8474
909 | 1.364136 | 89.95438 | 8.827897 | 805.1682
910 | 1.362637 | 89.85626 | 8.922355 | 808.4492
911 | 1.361142 | 89.75859 | 9.017294 | 811.1204
912 | 1.359649 | 89.66059 | 9.111804 | 814.3004
913 | 1.35816 | 89.5616 | 9.207263 | 817.5232
914 | 1.356674 | 89.46081 | 9.302995 | 821.7774
915 | 1.355191 | 89.35768 | 9.399832 | 826.8788
916 | 1.353712 | 89.256 | 9.496448 | 831.1649
917 | 1.352236 | 89.15252 | 9.594052 | 836.015
918 | 1.350763 | 89.04737 | 9.690707 | 842.6283
919 | 1.349293 | 88.94201 | 9.788987 | 848.3192
920 | 1.347826 | 88.84042 | 9.884719 | 853.1751
921 | 1.346363 | 88.73987 | 9.982388 | 856.0514
922 | 1.344902 | 88.63834 | 10.079875 | 859.7174
923 | 1.343445 | 88.53439 | 10.179091 | 863.8757
924 | 1.341991 | 88.43257 | 10.277644 | 867.0436
925 | 1.340541 | 88.32925 | 10.376145 | 871.2703
926 | 1.339093 | 88.2303 | 10.472917 | 873.6971
927 | 1.337648 | 88.13057 | 10.570911 | 875.841
928 | 1.336207 | 88.03434 | 10.667072 | 876.8377
929 | 1.334769 | 87.93851 | 10.763532 | 877.3635
930 | 1.333333 | 87.84344 | 10.859537 | 877.678
931 | 1.331901 | 87.74407 | 10.957362 | 879.7037
932 | 1.330472 | 87.64516 | 11.052873 | 882.9775
933 | 1.329046 | 87.54812 | 11.149346 | 884.3312
934 | 1.327623 | 87.45245 | 11.243973 | 885.9951
935 | 1.326203 | 87.35506 | 11.339211 | 888.4291
936 | 1.324786 | 87.25825 | 11.43402 | 890.7604
937 | 1.323372 | 87.15717 | 11.529141 | 895.8192
938 | 1.321962 | 87.05734 | 11.623482 | 900.558
939 | 1.320554 | 86.95799 | 11.718005 | 904.8534
940 | 1.319149 | 86.85503 | 11.813282 | 911.135
941 | 1.317747 | 86.75293 | 11.906167 | 918.4633
942 | 1.316348 | 86.65313 | 11.999494 | 923.9178
943 | 1.314952 | 86.55301 | 12.091872 | 930.2521
944 | 1.313559 | 86.45266 | 12.183665 | 937.1587
945 | 1.312169 | 86.35197 | 12.276641 | 943.5088
946 | 1.310782 | 86.25244 | 12.36833 | 949.9471
947 | 1.309398 | 86.1545 | 12.460474 | 954.9833
948 | 1.308017 | 86.05868 | 12.553788 | 957.7542
949 | 1.306639 | 85.95766 | 12.645633 | 965.1605
950 | 1.305263 | 85.85644 | 12.738583 | 971.9645
951 | 1.303891 | 85.75871 | 12.830038 | 977.3739
952 | 1.302521 | 85.66122 | 12.924431 | 980.607
953 | 1.301154 | 85.56104 | 13.016835 | 987.0991
954 | 1.29979 | 85.46101 | 13.111904 | 991.664
955 | 1.298429 | 85.35944 | 13.204971 | 998.7008
956 | 1.297071 | 85.26043 | 13.29796 | 1004.009
957 | 1.295716 | 85.1612 | 13.391625 | 1009.017
958 | 1.294363 | 85.06127 | 13.484913 | 1014.79
959 | 1.293014 | 84.96169 | 13.577499 | 1020.816
960 | 1.291667 | 84.86487 | 13.671099 | 1024.204
961 | 1.290323 | 84.76566 | 13.764725 | 1029.27
962 | 1.288981 | 84.66541 | 13.85878 | 1034.785
963 | 1.287643 | 84.56654 | 13.951418 | 1040.321
964 | 1.286307 | 84.46953 | 14.045629 | 1043.456
965 | 1.284974 | 84.37237 | 14.137604 | 1048.263
966 | 1.283644 | 84.27486 | 14.232114 | 1051.56
967 | 1.282316 | 84.17609 | 14.327157 | 1055.388
968 | 1.280992 | 84.07854 | 14.420991 | 1059.202
969 | 1.27967 | 83.97924 | 14.516203 | 1063.307
970 | 1.278351 | 83.87891 | 14.610206 | 1069.004
971 | 1.277034 | 83.77815 | 14.704703 | 1074.676
972 | 1.27572 | 83.67714 | 14.798173 | 1081.261
973 | 1.274409 | 83.5763 | 14.891331 | 1087.959
974 | 1.273101 | 83.47483 | 14.985386 | 1094.492
975 | 1.271795 | 83.37238 | 15.077218 | 1103.312
976 | 1.270492 | 83.27221 | 15.170753 | 1109.311
977 | 1.269191 | 83.17213 | 15.262182 | 1116.747
978 | 1.267894 | 83.07301 | 15.351518 | 1124.989
979 | 1.266599 | 82.97264 | 15.441699 | 1133.553
980 | 1.265306 | 82.87105 | 15.531009 | 1143.635
981 | 1.264016 | 82.77269 | 15.620332 | 1151.395
982 | 1.262729 | 82.67756 | 15.707874 | 1158.098
983 | 1.261445 | 82.58322 | 15.795364 | 1164.279
984 | 1.260163 | 82.48933 | 15.880397 | 1171.897
985 | 1.258883 | 82.39614 | 15.965755 | 1178.791
986 | 1.257606 | 82.3032 | 16.05071 | 1185.805
987 | 1.256332 | 82.21233 | 16.134443 | 1192.198
988 | 1.255061 | 82.12119 | 16.216928 | 1199.695
989 | 1.253792 | 82.03047 | 16.300401 | 1206.193
990 | 1.252525 | 81.94009 | 16.383315 | 1212.857
991 | 1.251261 | 81.85247 | 16.465358 | 1218.14
992 | 1.25 | 81.76434 | 16.547622 | 1223.649
993 | 1.248741 | 81.67385 | 16.629795 | 1230.965
994 | 1.247485 | 81.58602 | 16.709914 | 1237.821
995 | 1.246231 | 81.49591 | 16.791827 | 1245.074
996 | 1.24498 | 81.40723 | 16.872583 | 1252.125
997 | 1.243731 | 81.31979 | 16.954197 | 1257.658
998 | 1.242485 | 81.2287 | 17.035031 | 1266.457
999 | 1.241241 | 81.1368 | 17.115969 | 1275.796
1000 | 1.24 | 81.04683 | 17.195295 | 1284.895
1001 | 1.238761 | 80.95737 | 17.274894 | 1293.438
1002 | 1.237525 | 80.867 | 17.353635 | 1303.294
1003 | 1.236291 | 80.77863 | 17.431063 | 1312.64
1004 | 1.23506 | 80.69003 | 17.508075 | 1322.478
1005 | 1.233831 | 80.60105 | 17.586036 | 1331.929
1006 | 1.232604 | 80.51338 | 17.663347 | 1340.897
1007 | 1.23138 | 80.42589 | 17.739436 | 1350.64
1008 | 1.230159 | 80.33752 | 17.813965 | 1362.194
1009 | 1.22894 | 80.24982 | 17.887168 | 1374.238
1010 | 1.227723 | 80.16716 | 17.961554 | 1381.679
1011 | 1.226508 | 80.08119 | 18.035459 | 1391.96
1012 | 1.225296 | 79.99632 | 18.107258 | 1402.978
1013 | 1.224087 | 79.91449 | 18.178303 | 1412.291
1014 | 1.22288 | 79.83078 | 18.24914 | 1423.185
1015 | 1.221675 | 79.75239 | 18.320094 | 1430.019
1016 | 1.220472 | 79.67177 | 18.388266 | 1440.583
1017 | 1.219272 | 79.59345 | 18.456256 | 1449.569
1018 | 1.218075 | 79.51305 | 18.523219 | 1460.894
1019 | 1.216879 | 79.43562 | 18.59052 | 1469.751
1020 | 1.215686 | 79.3602 | 18.657821 | 1477.108
1021 | 1.214496 | 79.28172 | 18.723081 | 1488.293
1022 | 1.213307 | 79.20712 | 18.787691 | 1497.044
1023 | 1.212121 | 79.13053 | 18.852717 | 1507.009
1024 | 1.2109375 | 79.05378 | 18.917873 | 1517.016
1025 | 1.209756 | 78.97787 | 18.982678 | 1526.664
1026 | 1.208577 | 78.90085 | 19.045988 | 1538.278
1027 | 1.2074 | 78.82675 | 19.110793 | 1546.587
1028 | 1.206226 | 78.75 | 19.175 | 1557.368
1029 | 1.205053 | 78.67451 | 19.239194 | 1567.219
1030 | 1.203883 | 78.59946 | 19.302569 | 1577.36
1031 | 1.202716 | 78.52515 | 19.36519 | 1587.514
1032 | 1.20155 | 78.45348 | 19.427759 | 1595.709
1033 | 1.200387 | 78.38117 | 19.489964 | 1604.678
1034 | 1.199226 | 78.31226 | 19.551311 | 1611.701
1035 | 1.198068 | 78.24171 | 19.611787 | 1620.639
1036 | 1.196911 | 78.173 | 19.670911 | 1629.191
1037 | 1.195757 | 78.10384 | 19.730009 | 1638.121
1038 | 1.194605 | 78.03676 | 19.788522 | 1645.906
1039 | 1.193455 | 77.97286 | 19.84567 | 1652.28
1040 | 1.192308 | 77.90914 | 19.903793 | 1657.798
1041 | 1.191162 | 77.84463 | 19.96046 | 1665.021
1042 | 1.190019 | 77.77965 | 20.01701 | 1672.704
1043 | 1.188878 | 77.717 | 20.072468 | 1679.422
1044 | 1.187739 | 77.65392 | 20.127978 | 1686.443
1045 | 1.186603 | 77.59052 | 20.181681 | 1695.077
1046 | 1.185468 | 77.52842 | 20.235956 | 1702.29
1047 | 1.184336 | 77.46658 | 20.291297 | 1708.513
1048 | 1.183206 | 77.4037 | 20.344727 | 1716.985
1049 | 1.182078 | 77.33839 | 20.398495 | 1727.098
1050 | 1.180952 | 77.27473 | 20.451626 | 1736.426
1051 | 1.179829 | 77.21262 | 20.503158 | 1745.771
1052 | 1.178707 | 77.15369 | 20.553832 | 1753.309
1053 | 1.177588 | 77.09608 | 20.605026 | 1759.439
1054 | 1.176471 | 77.03653 | 20.655713 | 1767.468
1055 | 1.175355 | 76.97954 | 20.705087 | 1774.509
1056 | 1.174242 | 76.92094 | 20.755293 | 1782.184
1057 | 1.173132 | 76.86281 | 20.803588 | 1790.949
1058 | 1.172023 | 76.80544 | 20.850726 | 1800.009
1059 | 1.170916 | 76.74833 | 20.897331 | 1809.281
1060 | 1.169811 | 76.69384 | 20.943351 | 1816.963
1061 | 1.168709 | 76.64084 | 20.988617 | 1824.062
1062 | 1.167608 | 76.58913 | 21.033155 | 1830.714
1063 | 1.16651 | 76.53684 | 21.077875 | 1837.689
1064 | 1.165414 | 76.48573 | 21.120788 | 1845.122
1065 | 1.164319 | 76.43439 | 21.164403 | 1852.21
1066 | 1.163227 | 76.38142 | 21.206965 | 1861.385
1067 | 1.162137 | 76.33203 | 21.249098 | 1868.089
1068 | 1.161049 | 76.28295 | 21.290165 | 1875.369
1069 | 1.159963 | 76.23476 | 21.331089 | 1882.067
1070 | 1.158879 | 76.18881 | 21.372884 | 1886.349
1071 | 1.157796 | 76.14301 | 21.412833 | 1891.924
1072 | 1.156716 | 76.09432 | 21.452548 | 1899.958
1073 | 1.155638 | 76.04674 | 21.491028 | 1908.069
1074 | 1.154562 | 75.99871 | 21.52982 | 1916.306
1075 | 1.153488 | 75.95004 | 21.567117 | 1926.198
1076 | 1.152416 | 75.90365 | 21.604102 | 1934.541
1077 | 1.151346 | 75.85896 | 21.64058 | 1941.938
1078 | 1.150278 | 75.81521 | 21.675758 | 1949.594
1079 | 1.149212 | 75.77248 | 21.711287 | 1956.184
1080 | 1.148148 | 75.73044 | 21.745451 | 1963.28
1081 | 1.147086 | 75.6863 | 21.779407 | 1972.203
1082 | 1.146026 | 75.64268 | 21.813532 | 1980.594
1083 | 1.144968 | 75.60125 | 21.847202 | 1987.607
1084 | 1.143911 | 75.56081 | 21.881119 | 1993.654
1085 | 1.142857 | 75.5213 | 21.913385 | 2000.235
1086 | 1.141805 | 75.48289 | 21.946106 | 2005.601
1087 | 1.140754 | 75.44407 | 21.97689 | 2012.783
1088 | 1.139706 | 75.40704 | 22.00783 | 2018.431
1089 | 1.138659 | 75.36638 | 22.038991 | 2026.798
1090 | 1.137615 | 75.32688 | 22.069866 | 2034.471
1091 | 1.136572 | 75.28555 | 22.100286 | 2043.956
1092 | 1.135531 | 75.25013 | 22.129484 | 2049.687
1093 | 1.134492 | 75.21567 | 22.158123 | 2055.088
1094 | 1.133455 | 75.18095 | 22.186853 | 2060.63
1095 | 1.13242 | 75.1457 | 22.214881 | 2067.14
1096 | 1.131387 | 75.11088 | 22.242506 | 2073.623
1097 | 1.130356 | 75.07573 | 22.269689 | 2080.715
1098 | 1.129326 | 75.04252 | 22.296768 | 2086.345
1099 | 1.128298 | 75.00648 | 22.323925 | 2094.179
1100 | 1.127273 | 74.97473 | 22.349639 | 2099.705
1101 | 1.126249 | 74.94282 | 22.375106 | 2105.554
1102 | 1.125227 | 74.91265 | 22.399338 | 2110.969
1103 | 1.124207 | 74.88103 | 22.422556 | 2118.331
1104 | 1.123188 | 74.84975 | 22.446749 | 2124.673
1105 | 1.122172 | 74.81873 | 22.470305 | 2131.304
1106 | 1.121157 | 74.78815 | 22.493757 | 2137.667
1107 | 1.120145 | 74.75748 | 22.51639 | 2144.74
1108 | 1.119134 | 74.72762 | 22.53914 | 2151.078
1109 | 1.118124 | 74.69826 | 22.561318 | 2157.463
1110 | 1.117117 | 74.67162 | 22.582729 | 2162.263
1111 | 1.116112 | 74.64354 | 22.603763 | 2168.514
1112 | 1.115108 | 74.61704 | 22.623796 | 2174.275
1113 | 1.114106 | 74.59032 | 22.64483 | 2179.442
1114 | 1.113106 | 74.56416 | 22.665396 | 2184.524
1115 | 1.112108 | 74.53835 | 22.683726 | 2191.06
1116 | 1.111111 | 74.51357 | 22.701185 | 2197.447
1117 | 1.110116 | 74.48929 | 22.718449 | 2203.587
1118 | 1.109123 | 74.46589 | 22.735245 | 2209.385
1119 | 1.108132 | 74.4454 | 22.752093 | 2212.805
1120 | 1.107143 | 74.42494 | 22.768239 | 2216.748
1121 | 1.106155 | 74.40271 | 22.78406 | 2222.368
1122 | 1.105169 | 74.38146 | 22.800193 | 2226.96
1123 | 1.104185 | 74.36096 | 22.815338 | 2231.718
1124 | 1.103203 | 74.34277 | 22.829209 | 2235.605
1125 | 1.102222 | 74.32343 | 22.844029 | 2239.684
1126 | 1.101243 | 74.30511 | 22.858693 | 2243.064
1127 | 1.100266 | 74.28792 | 22.873383 | 2245.515
1128 | 1.099291 | 74.27145 | 22.887345 | 2247.951
1129 | 1.098317 | 74.25454 | 22.90171 | 2250.43
1130 | 1.097345 | 74.23486 | 22.914554 | 2256.326
1131 | 1.096375 | 74.21534 | 22.927502 | 2262.015
1132 | 1.095406 | 74.20073 | 22.939943 | 2264.137
1133 | 1.09444 | 74.18661 | 22.952098 | 2266.087
1134 | 1.093474 | 74.17024 | 22.964201 | 2269.895
1135 | 1.092511 | 74.1546 | 22.975979 | 2273.367
1136 | 1.091549 | 74.1394 | 22.987237 | 2276.89
1137 | 1.090589 | 74.12411 | 22.999938 | 2279.364
1138 | 1.089631 | 74.10915 | 23.011378 | 2282.553
1139 | 1.088674 | 74.09595 | 23.022441 | 2284.615
1140 | 1.087719 | 74.08263 | 23.033101 | 2287.087
1141 | 1.086766 | 74.07087 | 23.043085 | 2288.825
1142 | 1.085814 | 74.0593 | 23.053771 | 2289.864
1143 | 1.084864 | 74.04452 | 23.064197 | 2293.701
1144 | 1.083916 | 74.03252 | 23.0737 | 2296.01
1145 | 1.082969 | 74.0222 | 23.083398 | 2296.808
1146 | 1.082024 | 74.01201 | 23.093824 | 2296.935
1147 | 1.081081 | 74.00173 | 23.102443 | 2298.541
1148 | 1.080139 | 73.99442 | 23.109645 | 2298.848
1149 | 1.079199 | 73.98569 | 23.116834 | 2300.314
1150 | 1.078261 | 73.97643 | 23.124712 | 2301.673
1151 | 1.077324 | 73.96946 | 23.131732 | 2301.847
1152 | 1.076389 | 73.96252 | 23.138843 | 2301.926
1153 | 1.075455 | 73.95672 | 23.144446 | 2302.256
1154 | 1.074523 | 73.95193 | 23.149685 | 2302.053
1155 | 1.073593 | 73.94621 | 23.155262 | 2302.339
1156 | 1.072664 | 73.94188 | 23.160683 | 2301.621
1157 | 1.071737 | 73.93663 | 23.164596 | 2302.823
1158 | 1.070812 | 73.93204 | 23.168652 | 2303.38
1159 | 1.069888 | 73.92632 | 23.172253 | 2305.206
1160 | 1.068966 | 73.92463 | 23.175711 | 2303.88
1161 | 1.068045 | 73.92084 | 23.177479 | 2305.572
1162 | 1.067126 | 73.91743 | 23.178792 | 2307.311
1163 | 1.066208 | 73.91608 | 23.179689 | 2307.705
1164 | 1.065292 | 73.91539 | 23.180157 | 2307.899
1165 | 1.064378 | 73.91421 | 23.179793 | 2309.139
1166 | 1.063465 | 73.9139 | 23.178181 | 2310.647
1167 | 1.062554 | 73.91174 | 23.175789 | 2314.261
1168 | 1.061644 | 73.91132 | 23.17406 | 2315.949
1169 | 1.060736 | 73.91306 | 23.171551 | 2316.495
1170 | 1.059829 | 73.91528 | 23.167859 | 2317.574
1171 | 1.058924 | 73.91402 | 23.162945 | 2322.424
1172 | 1.05802 | 73.91364 | 23.157888 | 2326.673
1173 | 1.057118 | 73.91487 | 23.152441 | 2329.921
1174 | 1.056218 | 73.91364 | 23.146565 | 2335.496
1175 | 1.055319 | 73.91342 | 23.140429 | 2340.455
1176 | 1.054422 | 73.91571 | 23.133565 | 2343.947
1177 | 1.053526 | 73.91767 | 23.127065 | 2347.423
1178 | 1.052632 | 73.92143 | 23.120253 | 2349.683
1179 | 1.051739 | 73.92246 | 23.111907 | 2355.349
1180 | 1.050847 | 73.92412 | 23.103288 | 2360.716
1181 | 1.049958 | 73.9268 | 23.094552 | 2365.348
1182 | 1.049069 | 73.93343 | 23.086323 | 2366.385
1183 | 1.048183 | 73.93862 | 23.077028 | 2369.417
1184 | 1.047297 | 73.94241 | 23.067304 | 2373.917
1185 | 1.046414 | 73.94885 | 23.057086 | 2376.655
1186 | 1.045531 | 73.9537 | 23.046374 | 2381.063
1187 | 1.04465 | 73.95775 | 23.035909 | 2385.927
1188 | 1.043771 | 73.96214 | 23.024404 | 2391.323
1189 | 1.042893 | 73.96761 | 23.012171 | 2396.41
1190 | 1.042017 | 73.97636 | 22.999366 | 2399.286
1191 | 1.041142 | 73.9864 | 22.986834 | 2400.904
1192 | 1.040268 | 73.994 | 22.972547 | 2405.861
1193 | 1.039396 | 74.00233 | 22.958247 | 2410.236
1194 | 1.038526 | 74.01143 | 22.944766 | 2413.35
1195 | 1.037657 | 74.01994 | 22.931051 | 2417.123
1196 | 1.036789 | 74.02753 | 22.918597 | 2420.658
1197 | 1.035923 | 74.03503 | 22.907092 | 2423.529
1198 | 1.035058 | 74.04222 | 22.89664 | 2425.832
1199 | 1.034195 | 74.04898 | 22.887449 | 2427.502
1200 | 1.033333 | 74.05471 | 22.879441 | 2429.087